## USGS_OF_97_134_VA_VDMR_collecto
Virginia coal quality database (coal sample analyses)
analyses reported: as-received
data source: raw data from USGS coal quality database / non-USGS collectors / Virginia scan and subset created 2006-01-18 (Hostettler)
version: release copy / data revised 2008-07-09 (Lovett) / format revised 2008-09-09 (Lovett)

database inventory (all 375 samples accounted for - jal)		U.S. location and geologic setting				Regional location, coal bed name (in stratigraphic order), geologic formation, and VDMR Id. No.					USGS Lab. No., location detail, and sample information					Proximate Analysis (%)				Ultimate Analysis (%)					Heat		Forms of Sulfur (%)				Ash-Fusion Temperature (F)					Major- and Minor-Oxides (%)					Major- and Minor-Elements (ppm)					Trace Elements (ppm)					USGS supplemental data
Sample inventory [jal]	Inventory notes (jal)	CPROVINC	CREGION	SYSTEM	SER_EPOC	STATE	CFIELD	CBED	CFORMATN	ESTRANK	POINTID [modified to VDMR Id. No.2]	LABID	USGS Lab No.	POINTID [modified to VDMR Field Id. No.2]	LATITUDE1	NS	LONGITUDE1	EW	Quad Map Name	COUNTY	SAMPTHK	COMMENTS [USGS]	SAMP_TYPE [VDMR (jal)]2	SAMPTYPE [USGS]	SAMP_COND [VDMR (jal)]2	PART_OF_BED [VDMR (jal)]2	MOISTR	VOLMAT	FIXEDC	STDASH	HYDRGN	CARBON	NITRGN	OXYGEN	SULFUR	BTU/LB	ADLOSS	SLFATE	SLFPYR	SLFORG	FRESWL	ASHDEF	ASHSOF	ASHFLD	HGI [VDMR (jal)]2	COMPL_No [VDMR (jal)]2	GSASH	SIO2	AL2O3	CAO	MGO	MNO	NA2O	K2O	FE2O3	TIO2	P2O5	SO3	SI_E	AL_E	CA_E	MG_E	NA_E	K_E	FE_E	TI_E	S_E	AG_E	AS_E	AU_E	B_E	BA_E	BE_E	BI_E	BR_E	CD_E	CE_E	CL_E	CO_E	CR_E	CS_E	CU_E	DY_E	ER_E	EU_E	F_E	GA_E	GD_E	GE_E	HF_E	HG_E	HO_E	IN_E	IR_E	LA_E	LI_E	LU_E	MN_E	MO_E	NB_E	ND_E	NI_E	OS_E	P_E	PB_E	PD_E	PR_E	PT_E	RB_E	RE_E	RH_E	RU_E	SB_E	SC_E	SE_E	SM_E	SN_E	SR_E	TA_E	TB_E	TE_E	TH_E	TL_E	TM_E	U_E	V_E	W_E	Y_E	YB_E	ZN_E	ZR_E		POINTID [USGS]	COLLECTR	SUBDATE	IDMARPLOT [end]

1 / 10		EASTERN	CENTRAL APPALACHIAN	PENNSYLVANIAN	LOWER	VIRGINIA	SOUTHWEST VIRGINIA	POCAHONTAS NO 3	POCAHONTAS	BITUMINOUS	R-6882	W	193935	88A-1	37.221122	N	-82.093305	W	VANSANT (7.5')	BUCHANAN	67.32	UG,VA POCAHONTAS #3	Underground mine	1	fresh / unweathered	Full Thickness	1.2	15.3	67.5	16	4	74.8	1	3.3	0.9	12,838	0.7	0.01	0.26	0.6	4.5	2,725	2,800	2,800	---	1.40	16.9	42	28	4	0.61	0.01	0.65	1.6	3.6	1.3	0.19	0.32	33000	25000	4800	630	810	2200	4300	1300	220	0.035	13	1.2	15	150	2.4	2.6	62	0.1	24	0	3.8	21	0.9	24	3.8	2	0.43	58	4.6	0.8	0.54	1.3	0.078	0.8	0.8	1.8	13	29	0.19	22	2.7	4.1	5.4	8.3	1.2	140	9.1	0.18	8	0.8	10	1.2	0.12	0.38	1.1	4.6	4.5	2.4	0.8	100	0.28	0.37	0	4.6	1.2	0.54	2.3	24	1	11	1.1	9.6	37		R6882-88A-1	VADMR-HENDERSON J A	76/11/01	AAAAAAAAAAAA5950
2 / 10		EASTERN	CENTRAL APPALACHIAN	PENNSYLVANIAN	LOWER	VIRGINIA	SOUTHWEST VIRGINIA	POCAHONTAS NO 3	POCAHONTAS	BITUMINOUS	R-6883	W	193934	88A-2	37.182925	N	-82.074482	W	VANSANT (7.5')	BUCHANAN	65.64	UG,VA POCAHONTAS #5	Underground mine	1	fresh / unweathered	Full Thickness	0.8	17.6	69.2	12.4	4	78.4	1	3.3	0.9	13,472	0.4	0.01	0.38	0.47	6.5	2,210	2,310	2,400	---	1.34	11.8	28	13	20	1.6	0.05	0.63	0.72	9.1	0.88	0.15	16	15000	8000	17000	1200	550	710	7500	620	7500	0.018	15	0.83	11	110	0.98	1.8	50	0.083	17	0	6.2	10	0.3	15	2.6	0.83	0.3	29	3.1	1.3	0.38	0.7	0.11	0.56	0.56	1.2	10	11	0.13	46	1.9	1.2	3.8	5.8	0.83	77	1.2	0.12	5.6	0.56	6.3	0.83	0.083	0.26	1.1	2.2	3.9	1.7	0.56	99	0.18	0.24	0	2.3	0.83	0.38	1.4	8.4	0.83	5.8	0.8	3.2	18		R6883-88A-2	VADMR-HENDERSON J A	76/11/01	AAAAAAAAAAAA5948
3 / 10		EASTERN	CENTRAL APPALACHIAN	PENNSYLVANIAN	LOWER	VIRGINIA	SOUTHWEST VIRGINIA	POCAHONTAS NO 3	POCAHONTAS	BITUMINOUS	R-6884	W	193933	87B-1	37.230140	N	-81.995789	W	KEEN MOUNTAIN (7.5')	BUCHANAN	53.04	UG,VA POCAHONTAS BEATRICE MN	Underground mine	1	fresh / unweathered	Full Thickness	0.9	15.6	76	7.5	4.3	83.6	1.1	2.9	0.6	14,415	0.5	0.01	0.19	0.45	3.5	2,345	2,425	2,495	---	0.83	5.7	31	17	14	1.3	0.04	0.53	0.78	12	1.2	0.12	13	8300	5200	5700	450	220	370	4800	410	2900	0.031	6.3	0.4	4.3	52	1.7	0.88	75	0.035	15	0	8.9	9	0.35	17	1.3	0.8	0.26	23	1.9	1.5	0.86	0.6	0.06	0.4	0.27	0.6	8	7.4	0.13	19	1.9	1.1	1.8	6.3	0.4	30	1.7	0.06	2.7	0.27	6.3	0.4	0.04	0.13	1.1	2	1.2	1.5	0.54	52	0.17	0.27	0	1.7	0.4	0.18	0.88	8	0.88	6.3	0.8	3.2	13		R6884-87B-1	VADMR-HENDERSON J A	76/11/01	AAAAAAAAAAAA5951
4 / 10		EASTERN	CENTRAL APPALACHIAN	PENNSYLVANIAN	LOWER	VIRGINIA	SOUTHWEST VIRGINIA	POCAHONTAS NO 3	POCAHONTAS	BITUMINOUS	R-7161	W	199465	59A-4	36.889917	N	-82.349298	W	ST PAUL (7.5')	RUSSELL	56.40	SURFACE MINE	Surface mine	11	slightly weathered	Full Thickness	2.5	32.2	61.5	3.8	5.1	82.2	1.1	7.3	0.4	14,346	0.6	0.02	0.02	0.4	3.5	2,410	2,460	2,780	---	0.56	4	40	26	6.4	0.88	0.03	0.39	0.52	14	1.1	0.13	9.7	7500	5600	1800	210	120	170	3800	270	1600	0.017	2.8	0.28	15	21	0.76	0.42	86	0.038	9	0	1.8	4.5	0.49	13	1.2	0.28	0.15	64	1.1	0.84	0.12	0.3	0.016	0.19	0.19	0.42	6	6	0.035	10	1.2	0.68	3.4	8.8	0.62	23	2.7	0.042	1.9	0.19	23	0.28	0.062	0.09	0.7	1.1	3	0.75	0.042	180	0.07	0.11	0	1	0.09	0.13	0.13	6	0.42	3.6	0.25	2.8	7.6		R7161-59A-4	VADMR-HENDERSON J A	77/10/14	AAAAAAAAAAAA5944
5 / 10		EASTERN	CENTRAL APPALACHIAN	PENNSYLVANIAN	LOWER	VIRGINIA	SOUTHWEST VIRGINIA	POCAHONTAS NO 3	POCAHONTAS	BITUMINOUS	R-8477	W	214764	88A-8	37.165503	N	-82.017151	W	VANSANT (7.5')	BUCHANAN	62.40	UG,VA POCAHONTAS #6	Underground mine	1	fresh / unweathered	Full Thickness	1.24	18.25	68.31	12.2	3.99	78.73	1.09	3.29	0.7	13,520	0.63	0.02	0.19	0.49	7.5	2,420	2,500	2,600	---	1.04	12.9	43	19	13	1.4	0.03	0.8	1.2	7.1	1.2	0.19	8.2	26000	13000	12000	1100	760	1300	6400	920	4200	0.048	12	0.9	14	170	1.2	0.9	39	0.021	17	1300	5.9	12	0.6	25	3.7	0.9	0.32	70	2.5	2.7	0.3	0.7	0.05	0.61	0.61	1.4	11	7.7	0.1	39	3	3.2	6.6	10	2	110	7.2	0.09	6.1	0.42	21	0.9	0.2	0.2	0.6	2.4	2.7	1.4	0.65	210	0.22	0.24	0	2.4	0.42	0.42	0.96	14	0.5	6.7	0.7	4.3	36		R8477-88A-8	VADMR-WILKES G P	81/09/01	AAAAAAAAAAAA5946
6 / 10		EASTERN	CENTRAL APPALACHIAN	PENNSYLVANIAN	LOWER	VIRGINIA	SOUTHWEST VIRGINIA	POCAHONTAS NO 3	POCAHONTAS	BITUMINOUS	R-8478	W	214765	88A-9	37.180780	N	-82.075312	W	VANSANT (7.5')	BUCHANAN	64.80	UG,VA POCAHONTAS #5	Underground mine	1	fresh / unweathered	Full Thickness	1.14	18.81	70.03	10.02	4.16	79.69	1.14	4.15	0.84	13,894	0.31	0.04	0.28	0.52	6.5	2,360	2,480	2,570	---	1.15	8.1	31	20	12	2.3	0.04	1.2	2.5	13	0.8	0	11	12000	8700	6900	1100	750	1700	7400	390	3700	0.019	30	0.57	19	120	0.28	0.57	33	0.036	12	1500	3.2	8.8	0.8	14	1.2	0.57	0.21	80	2.5	0.85	0.085	0.4	0.072	0.39	0.39	0.85	6	2.9	0.05	27	2.1	0.28	1.8	4.5	1.2	2.4	5.8	0.057	3.9	0.26	21	0.57	0.12	0.12	0.9	1.9	3.7	0.9	0.28	110	0.12	0.17	0	1.6	0.26	0.26	0.49	7.5	0.49	2.1	0.4	6.5	6		R8478-88A-9	VADMR-WILKES G P	81/09/01	AAAAAAAAAAAA5947
7 / 10		EASTERN	CENTRAL APPALACHIAN	PENNSYLVANIAN	LOWER	VIRGINIA	SOUTHWEST VIRGINIA	POCAHONTAS NO 3	POCAHONTAS	BITUMINOUS	R-8479	W	214766	88A-10	37.233256	N	-82.103863	W	VANSANT (7.5')	BUCHANAN	55.80	UG,VA POCAHONTAS #3	Underground mine	11	slightly weathered	Full Thickness	1.56	20.3	73.94	4.2	4.56	85.24	1.17	4.27	0.56	14,668	0.64	0.04	0.05	0.47	5.0	2,140	2,210	2,290	---	0.82	4.2	28	19	15	1.7	0.05	1.4	0.82	10	0.82	0.11	15	5400	4200	4600	420	420	290	3000	210	2500	0.008	2.7	0.29	6.3	71	0.71	0.29	38	0.008	7	2100	2.6	3.8	0.2	8.4	0.65	0.29	0.15	40	0.92	0.44	0.071	0.2	0.05	0.2	0.2	0.44	5	1.6	0.04	18	3.2	0.67	5	3.2	0.65	21	2.2	0.029	3.1	0.14	14	0.29	0.065	0.065	0.2	0.82	1.6	0.7	0.044	110	0.05	0.13	0	0.6	0.14	0.14	0.2	5.5	0.49	4.2	0.4	1.3	12		R8479-88A-10	VADMR-WILKES G P	81/09/01	AAAAAAAAAAAA5952
8 / 10		EASTERN	CENTRAL APPALACHIAN	PENNSYLVANIAN	LOWER	VIRGINIA	SOUTHWEST VIRGINIA	POCAHONTAS NO 3	POCAHONTAS	BITUMINOUS	R-8480	W	214762	87B-7	37.247140	N	-81.953630	W	KEEN MOUNTAIN (7.5')	BUCHANAN	42.60	UG,VA POCAHONTAS #2	Underground mine	11	slightly weathered	Full Thickness	1.53	17.67	76.43	4.37	4.32	84.99	1.16	4.51	0.65	14,735	0.61	0.06	0.14	0.45	3.0	2,270	2,380	2,470	---	0.81	5.9	40	20	10	1.4	0.05	0.49	1.1	13	1.1	0.12	8.8	11000	6400	4400	510	210	570	5500	380	2100	0.035	7.2	0.41	2.7	65	1.5	0.41	51	0.026	11	1400	6.6	6.4	0.3	14	0.91	0.41	0.21	30	2.4	1.6	0.83	0.4	0.056	0.28	0.28	0.62	6	6.5	0.08	23	3.3	0.71	7.1	11	0.91	31	5.3	0.041	2.8	0.19	10	0.41	0.091	0.091	0.8	1.7	2	1	0.1	65	0.13	0.21	0	1.3	0.19	0.19	0.24	8.9	0.4	4.8	0.8	6.5	11		R8480-87B-7	VADMR-WILKES G P	81/07/17	AAAAAAAAAAAA5954
9 / 10		EASTERN	CENTRAL APPALACHIAN	PENNSYLVANIAN	LOWER	VIRGINIA	SOUTHWEST VIRGINIA	POCAHONTAS NO 3	POCAHONTAS	BITUMINOUS	R-8481	W	214767	88A-11	37.244109	N	-82.026688	W	VANSANT (7.5')	BUCHANAN	46.80	UG,VA POCAHONTAS #1	Underground mine	11	slightly weathered	Full Thickness	1.45	18.05	76.86	3.64	4.29	85.76	1.17	4.48	0.66	14,773	0.55	0.09	0.11	0.46	3.5	2,200	2,340	2,420	---	0.95	8.8	51	24	5	0.88	0.02	0.82	0.83	7.4	1.4	0.09	4.2	21000	11000	3100	470	540	610	4500	730	1500	0.044	10	0.62	7.6	86	2.5	0.62	47	0.018	17	1800	5.8	9.3	0.3	17	1.4	1.2	0.28	70	2.5	0.92	0.67	0.6	0.072	0.42	0.42	0.92	10	11	0.11	14	4.2	2.4	11	13	1.4	35	5.6	0.062	4.2	0.28	21	0.62	0.14	0.14	0.7	2.3	2.7	1.2	0.43	110	0.2	0.26	0	2	0.28	0.28	0.24	14	0.4	8	0.8	4.8	26		R8481-88A-11	VADMR-WILKES G P	81/09/01	AAAAAAAAAAAA5953
10 / 10		EASTERN	CENTRAL APPALACHIAN	PENNSYLVANIAN	LOWER	VIRGINIA	SOUTHWEST VIRGINIA	POCAHONTAS NO 3	POCAHONTAS	BITUMINOUS	R-8486	W	214763	87B-9	37.203794	N	-81.997034	W	KEEN MOUNTAIN (7.5')	BUCHANAN	54.00	UG,VA POCAHONTAS BEATRICE MN	Underground mine	11	slightly weathered	Full Thickness	1.57	17.98	74.98	5.47	4.37	84.79	1.13	3.64	0.6	14,511	0.6	0.05	0.09	0.46	2.5	2,170	2,310	2,410	---	0.83	18.3	58	24	3.2	0.85	0.01	0.53	1.1	4.8	1.8	0.13	3	50000	23000	4200	930	710	1700	6200	1900	2200	0.097	9.8	1.3	15	130	3.7	1.3	44	0.044	34	1200	7.4	16	0.8	38	2.8	1.3	0.73	30	5.1	1.9	0.66	1.5	0.085	0.87	0.87	1.9	22	24	0.14	20	2.7	4.4	8.8	18	2.8	100	18	0.13	8.7	0.59	17	1.3	0.28	0.28	1	3.9	4.3	2.8	0.92	180	0.53	0.43	0	4.4	0.59	0.59	1.6	18	0.9	7.5	1.3	5.7	33		R8486-87B-9	VADMR-WILKES G P	81/07/17	AAAAAAAAAAAA5949

1 / 1		EASTERN	CENTRAL APPALACHIAN	PENNSYLVANIAN	LOWER	VIRGINIA	SOUTHWEST VIRGINIA	COVE CREEK	LEE	BITUMINOUS	R-8808	W	238471	60C-1	36.779617	N	-82.72278	W	EAST STONE GAP (7.5')	SCOTT	34.80	UG,EGAN ENERGY #1	Underground mine	1	fresh / unweathered	Full Thickness	3.19	34.76	52.8	9.25	5.27	74.2	1.59	9.03	0.66	13,222	2.16	0.01	0.19	0.46	4.5	2,130	2,200	2,260	46	1.06	10.4	30	16	20	2.8	0.09	0.14	1.1	7.9	0.59	1.3	15	15000	8900	15000	1800	100	950	5700	360	6300	0.042	7.6	0.5	25	230	0.78	1.6	51	0.025	14	70	14	6.9	0.73	8.2	0.73	0.33	0.26	30	3	0.73	0.68	0.41	0.003	0.11	0.16	0.73	8.2	4.4	0.12	79	1.7	1.1	4.7	15	0.73	460	3.1	0.05	1.4	0.11	22	0.73	0.11	0.033	0.31	1.8	1.1	1.5	0.84	300	0.13	0.16	0	1.5	0.73	0.23	0.47	8	0.45	5.6	0.58	8.8	14		R8808-60C-1	VADMR-WILKES G P	86/10/22	AAAAAAAAAAAA5675

1 / 6		EASTERN	CENTRAL APPALACHIAN	PENNSYLVANIAN	LOWER	VIRGINIA	SOUTHWEST VIRGINIA	TILLER	NORTON	BITUMINOUS	R-6863	W	192709	88C-2	37.000399	N	-82.185699	W	DUTY (7.5')	RUSSELL	50.76	UG,CLINCHFIELD CC,MOSS #2	Underground mine	1	fresh / unweathered	Full Thickness	1.8	29.2	56.8	12.2	4.9	75.2	1.3	5.8	0.6	13,263	0.9	0	0	0.5	0.0	2,305	2,385	2,415	---	0.90	11.4	42	18	10	1.1	0.04	1.1	2.3	6.5	0.94	0.04	8	22000	11000	8100	740	900	2200	5200	640	3600	0.008	2.5	0.8	21	130	1.8	1.8	6.3	0.039	16	0	4.2	10	0.98	15	2.6	0.8	0.3	66	3.2	1.5	0.37	0.68	0.034	0.54	0.54	1.2	8.5	8.2	0.12	36	1.1	2.9	9.1	6.4	0.8	20	3.8	0.12	5.4	0.54	18	0.8	0.08	0.26	0.22	2.4	2.9	1.4	0.54	100	0.17	0.24	0	2	0.8	0.37	0.71	15	0.34	9.6	0.7	4.6	27		R6863-88C-2	VADMR-HENDERSON J A	76/07/16	AAAAAAAAAAAA6017
2 / 6		EASTERN	CENTRAL APPALACHIAN	PENNSYLVANIAN	LOWER	VIRGINIA	SOUTHWEST VIRGINIA	TILLER	NORTON	BITUMINOUS	R-6945	W	197303	58B-7	36.986716	N	-82.239346	W	CARBO (7.5')	RUSSELL	35.88	UG,CLINCHFILED CC,MOSS #2	Underground mine	1	fresh / unweathered	Full Thickness	1.6	31.5	60.8	6.1	5.1	81.5	1.4	5.4	0.5	14,346	0.4	0.02	0.04	0.46	9.0	2,250	2,300	2,350	---	0.70	8.4	39	24	8.9	1.6	0.06	0.97	3.6	9	1	0.04	8.3	15000	11000	5400	810	600	2500	5300	500	2800	0.005	2.1	0.59	8.2	130	1.3	0.88	46	0.029	13	0	7.7	10	1.1	21	1.3	0.59	0.23	860	2.2	0.92	1.3	0.5	0.007	0.4	0.4	0.88	7	13	0.13	45	0.47	1	2.7	5.5	1.3	15	5.7	0.088	4	0.4	17	0.59	0.13	0.19	0.85	2.3	4.3	1.1	0.088	130	0.11	0.21	0	1.8	0.19	0.27	1.5	8.4	0.4	5.4	0.75	3.4	10		R6945-58B-7	VADMR-HENDERSON J A	77/08/16	AAAAAAAAAAAA6015
3 / 6		EASTERN	CENTRAL APPALACHIAN	PENNSYLVANIAN	LOWER	VIRGINIA	SOUTHWEST VIRGINIA	TILLER	NORTON	BITUMINOUS	R-6946	W	197304	58B-8	36.986623	N	-82.239353	W	CARBO (7.5')	RUSSELL	5.40	UG,CLINCHFIELD CC,MOSS #2	Underground mine	1	fresh / unweathered	Full Thickness	1.8	32.9	60.9	4.4	5.3	81.7	1.4	6.6	0.6	14,560	0.6	0.02	0.08	0.48	9.0	2,140	2,190	2,350	---	0.82	4.3	33	21	9.5	2	0.11	1.2	2.3	15	0.85	0.06	13	6600	4800	2900	520	380	820	4400	220	2200	0.016	7.3	0.3	2.5	73	4.7	0.45	58	0.015	7.5	0	5.1	6.1	0.4	9	0.66	0.3	0.18	200	3.3	0.52	2.8	0.4	0.007	0.2	0.2	0.45	4	7.3	0.1	37	0.32	0.28	1.4	4.7	0.66	11	3.5	0.045	2	0.2	13	0.3	0.066	0.096	1.3	1.4	2.3	0.8	0.045	140	0.055	0.18	0	0.9	0.096	0.14	0.95	5.2	1.5	3.1	0.6	3.1	3.8		R6946-58B-8	VADMR-HENDERSON J A	77/08/16	AAAAAAAAAAAA6014
4 / 6		EASTERN	CENTRAL APPALACHIAN	PENNSYLVANIAN	LOWER	VIRGINIA	SOUTHWEST VIRGINIA	TILLER	NORTON	BITUMINOUS	R-6947	W	197305	58B-9	36.986540	N	-82.239353	W	CARBO (7.5')	RUSSELL	9.00	UG,CLINCHFIELD CC,MOSS #2	Underground mine	1	fresh / unweathered	Full Thickness	1.2	33.6	62.3	2.9	5.3	83.7	1.4	6.2	0.6	15,026	0.2	0.02	0.1	0.46	8.5	2,080	2,180	2,280	---	0.80	4.1	34	21	17	1.8	0.23	0.58	2.5	19	0.94	0.07	11	6500	4500	5000	450	180	840	5400	230	1800	0.017	17	0.29	2.1	49	6.6	0.43	60	0.011	6	0	5	5.5	0.4	8.2	0.63	0.29	0.17	68	4.1	0.53	6.6	0.3	0.007	0.2	0.2	0.43	3	9	0.1	74	0.35	0.57	1.3	5.3	0.63	13	5.7	0.043	2	0.2	13	0.29	0.063	0.092	1.8	1.4	2.1	0.7	0.043	110	0.06	0.15	0	0.8	0.092	0.13	0.99	5.7	1.4	3.9	0.5	4.9	6.2		R6947-58B-9	VADMR-HENDERSON J A	77/08/16	AAAAAAAAAAAA6013
5 / 6		EASTERN	CENTRAL APPALACHIAN	PENNSYLVANIAN	LOWER	VIRGINIA	SOUTHWEST VIRGINIA	TILLER	NORTON	BITUMINOUS	R-6948	W	197306	58B-10	36.986771	N	-82.239366	W	CARBO (7.5')	RUSSELL	37.20	UG,CLINCHFIELD CC,MOSS #2	Underground mine	1	fresh / unweathered	Full Thickness	1.3	32	60.7	6	5.2	81.7	1.3	5.2	0.5	14,396	0.3	0	0.03	0.5	8.5	2,180	2,230	2,330	---	0.69	6.3	41	22	7.9	1.5	0.05	0.62	2.6	10	1.2	0.05	9.9	12000	7400	3600	570	290	1300	4500	440	2500	0.006	1.7	0.44	5.9	45	2.5	0.66	45	0.021	11	0	7.4	6.2	0.5	16	0.97	0.44	0.2	60	1.8	0.69	0.22	0.6	0.007	0.3	0.3	0.66	6	11	0.1	29	0.31	0.63	2	4.5	0.97	14	4	0.066	3	0.3	14	0.44	0.097	0.14	0.4	1.5	3.1	1	0.066	130	0.1	0.17	0	1.5	0.14	0.2	1.3	5.7	0.8	4	0.6	2.3	9.4		R6948-58B-10	VADMR-HENDERSON J A	77/08/16	AAAAAAAAAAAA6016
6 / 6		EASTERN	CENTRAL APPALACHIAN	PENNSYLVANIAN	LOWER	VIRGINIA	SOUTHWEST VIRGINIA	TILLER	NORTON	BITUMINOUS	R-8495	W	215450	88C-19	37.065943	N	-82.125474	W	DUTY (7.5')	BUCHANAN	68.40	UG,LITTLE BENNY COAL CO #1	Underground mine	11	slightly weathered	Full Thickness	1.94	28.48	65.9	3.68	5.06	83.6	1.39	5.71	0.56	14,795	1.16	0.03	0.04	0.49	7.0	2,170	2,300	2,420	---	0.81	3.7	41	24	6.2	1.7	0.03	0.23	0.93	13	1.6	0.16	7.8	7100	4600	1600	370	63	280	3400	350	1100	0.021	4.7	0.26	3.4	37	5.2	0.26	18	0.03	12	910	1.8	6.8	0.1	11	0.57	0.26	0.29	30	1.8	0.39	1.3	0.5	0.15	0.18	0.18	0.39	5	5.2	0.09	10	0.52	0.67	2.9	3.2	0.57	26	2.2	0.026	1.8	0.12	14	0.26	0.057	0.057	0.4	1.6	2.8	0.9	0.19	78	0.13	0.24	0	1.3	0.12	0.12	0.32	4.4	0.4	3.3	0.7	1.2	6.7		R8495-88C-19	VADMR-WILKES G P	81/12/01	AAAAAAAAAAAA6018

1 / 6		EASTERN	CENTRAL APPALACHIAN	PENNSYLVANIAN	LOWER	VIRGINIA	SOUTHWEST VIRGINIA	JAWBONE-TILLER	NORTON	BITUMINOUS	R-6873	W	193665	88C-4	37.058057	N	-82.140779	W	DUTY (7.5')	DICKENSON	27.12	UG,CLINCHFIELD CC,MOSS #3	Underground mine	1	fresh / unweathered	Upper Split	3.3	25.6	55.7	15.4	4.6	70.7	1.2	7.2	0.8	12,511	2.6	0.01	0.17	0.65	8.5	2,505	2,625	2,730	---	1.28	13.9	53	25	2.8	1.4	0.03	0.35	2.7	6.2	1.3	0.05	3.5	34000	18000	2800	1100	360	3100	6000	1100	1900	0.024	12	0.97	12	110	1.3	2.1	18	0.075	25	0	10	20	2.1	18	3.1	0.97	0.43	96	6.7	1.1	1.3	1.1	0.16	0.66	0.66	1.5	13	21	0.15	32	2.1	1.5	4.5	11	0.97	30	7.9	0.15	6.6	0.66	23	0.97	0.097	0.31	0.62	4	1.7	2	0.66	74	0.25	0.31	0	3.3	0.97	0.45	1.9	24	0.58	5.3	0.85	22	15		R6873-88C-4	VADMR-HENDERSON J A	76/09/08	AAAAAAAAAAAA5762
2 / 6		EASTERN	CENTRAL APPALACHIAN	PENNSYLVANIAN	LOWER	VIRGINIA	SOUTHWEST VIRGINIA	JAWBONE-TILLER	NORTON	BITUMINOUS	R-6874	W	193666	88C-5	37.058057	N	-82.140779	W	DUTY (7.5')	DICKENSON	27.00	UG,CLINCHFIELD CC,MOSS #3	Underground mine	1	fresh / unweathered	Middle Split	1.7	23.2	45.8	29.3	4	59.1	1	6.1	0.6	10,389	1	0.01	0.03	0.51	5.5	2,770	2,800	2,800	---	1.15	28.3	52	30	3	0.68	0.02	0.3	3.5	2.9	1.8	0.15	1.6	69000	44000	6100	1200	620	8200	5700	3000	1800	0.037	1.3	2	28	180	2.4	4.3	18	0.057	58	0	11	47	2.5	31	6.3	2	0.9	170	13	2.4	0.91	2.8	0.04	1.3	1.3	3	33	57	0.36	48	1.3	3.1	14	18	2	190	14	0.3	13	1.3	44	2	0.2	0.63	0.71	9.8	3.4	4.8	1.3	99	0.69	0.71	0	10	2	0.91	3.6	42	1.4	12	2.1	13	37		R6874-88C-5	VADMR-HENDERSON J A	76/09/08	AAAAAAAAAAAA5764
3 / 6		EASTERN	CENTRAL APPALACHIAN	PENNSYLVANIAN	LOWER	VIRGINIA	SOUTHWEST VIRGINIA	JAWBONE-TILLER	NORTON	BITUMINOUS	R-6875	W	200130	88C-6	37.058057	N	-82.140779	W	DUTY (7.5')	DICKENSON	60.12	UG,CLINCHFIELD CC,MOSS #3	Underground mine	1	fresh / unweathered	Lower Split	1.9	26.4	58.7	13	4.7	75.4	1.3	5.2	0.5	13,216	1.4	0	0.05	0.44	8.5	2,220	2,300	2,385	---	0.76	9.3	47	16	11	0.98	0.05	0.24	1.7	7	0.91	0.1	7.4	21000	8000	7600	550	170	1300	4500	510	2700	0.006	1.9	0.65	9	55	1.6	0.98	27	0.041	14	900	4.5	8	0.5	13	2	1.4	0.29	2100	2.6	1.9	0.098	0.7	0.007	0.44	0.44	0.98	8	7.3	0.13	36	1.1	1.8	5.5	9.3	1.4	41	3.1	0.098	4.4	0.44	9	0.65	0.14	0.21	0.33	1.9	2.5	1.5	0.098	170	0.18	0.27	0	1.8	0.21	0.3	0	11	1.4	10	0.7	3.5	40		R6875-88C-6	VADMR-HENDERSON J A	78/08/18	AAAAAAAAAAAA5763
4 / 62	4 / 6 (no analyses found)	EASTERN	CENTRAL APPALACHIAN	PENNSYLVANIAN	LOWER	VIRGINIA	SOUTHWEST VIRGINIA	JAWBONE-TILLER	NORTON	BITUMINOUS	R-6943	W	197307	88C-8	37.075000	N	-82.167222	W	DUTY (7.5')	DICKENSON	30.00	UG, MINE / COMPANY NAME ?	Underground mine	1	fresh	Lower Split	2.2	16.5	32.7	48.6	2.8	41.8	0.8	5.7	0.4	7,120	1.1	0	0.04	0.34	1.5	2,768	2,822	2,912	---	1.12	51.8	60	25	2.1	1.2	---	0.31	3.5	2.8	1.7	0.091	0.98	140000	69000	7800	3800	1200	15000	10000	5400	---	0.088	3.1	---	43	310	4.1	---	13	0.12	88	B	10	67	5.8	41	11L	5.2L	1.3	350	17	5.7	0.78L	5.0	0.01	---	---	---	47	180	0.6	73	1.6	12	44	26	---	210	21	---	---	---	77	---	---	---	1.0	14	3.5	6.9	3.5	250	1.0	1.1	---	14	1.7L	---	5.6	78	1.9	31	3.6	39	98
5 / 6		EASTERN	CENTRAL APPALACHIAN	PENNSYLVANIAN	LOWER	VIRGINIA	SOUTHWEST VIRGINIA	JAWBONE-TILLER	NORTON	BITUMINOUS	R-6944	W	197308	88C-9	37.075039	N	-82.167262	W	DUTY (7.5')	DICKENSON	26.64	UG,CLINCHFIELD CC,MOSS #3-A	Underground mine	1	fresh / unweathered	Upper Split	2.6	24.9	63.1	9.4	4.7	78.4	1.5	5.2	0.7	13,591	1.6	0.01	0.07	0.64	9.0	2,300	2,350	2,530	---	1.03	8.6	43	23	8.9	1.7	0.03	0.31	1.6	8.2	1.2	0.07	5.8	17000	10000	5500	860	200	1200	4900	620	2000	0.006	11	0.6	4	71	1.4	0.9	22	0.024	15	0	9.1	11	0.9	14	1.3	0.6	0.27	14	3.3	1.3	0.34	0.6	0.01	0.41	0.41	0.9	8	9.5	0.11	24	1.3	1.7	4.3	8.6	1.3	26	4	0.09	4.1	0.41	14	0.6	0.13	0.19	0.4	2.7	1.4	1.4	0.19	140	0.14	0.22	0	2	0.35	0.28	1.9	11	0.4	6.2	0.6	5.1	20		R6944-88C-9	VADMR-HENDERSON J A	77/08/16	AAAAAAAAAAAA5766
6 / 6		EASTERN	CENTRAL APPALACHIAN	PENNSYLVANIAN	LOWER	VIRGINIA	SOUTHWEST VIRGINIA	JAWBONE-TILLER	NORTON	BITUMINOUS	R-7861	W	211169	88C-13	37.073594	N	-82.162828	W	DUTY (7.5')	DICKENSON	15.60	UG,CLINCHFIELD CC,MOSS #3A-2	Underground mine	11	slightly weathered	Lower Split	1.76	23.43	56.54	18.27	4.4	69.99	1.2	5.54	0.6	12,218	0.89	0.03	0.04	0.53	9.0	2,600	2,680	2,750	---	0.98	21.5	52	28	5.5	0.86	0.01	0.16	2.2	2.5	1.9	0.38	1.7	52000	32000	8500	1100	260	4000	3700	2400	1500	0.041	1.5	1.5	15	130	1.8	1.5	19	0.03	49	490	17	47	1.4	26	3.3	1.5	0.86	170	8.6	2.3	0.75	1.7	0.12	1	1	2.3	26	26	0.27	24	2.2	7.3	12	28	3.3	350	12	0.15	10	0.69	35	1.5	0.33	0.33	0.7	7	5.1	3.4	2.6	260	0.59	0.9	0	7.4	0.69	0.69	3	39	0.8	15	1.7	17	71		R7861-88C-13	VADMR-WILKES G P	80/08/20	AAAAAAAAAAAA5765

1 / 10		EASTERN	CENTRAL APPALACHIAN	PENNSYLVANIAN	LOWER	VIRGINIA	SOUTHWEST VIRGINIA	JAWBONE	NORTON	BITUMINOUS	R-6864	W	192707	88C-3	37.017033	N	-82.165039	W	DUTY (7.5')	RUSSELL	77.76	UG,HURRICANE CREEK MINE	Underground mine	1	fresh / unweathered	Full Thickness	2.6	22.6	45.2	29.6	4	58.2	1.2	6.5	0.5	10,194	1.7	0	0.1	0.3	5.0	2,710	2,780	2,800	---	0.98	28.6	57	23	3.6	0.23	0.01	0.34	3.4	4	1.4	0.11	2.2	77000	35000	7400	400	720	8100	8000	2400	2500	0.04	3.3	2	37	250	2.3	4.4	9	0.08	36	0	5.1	31	2.6	23	6.4	2	0.54	150	10	2.4	1.5	2	0.04	1.4	1.4	3	20	51	0.22	37	1.1	8.3	21	12	2	140	10	0.3	14	1.4	48	2	0.2	0.64	0.44	6.9	2.7	2.6	4	160	0.52	0.42	0	6.5	2	0.92	2	43	0.63	14	1.3	13	74		R6864-88C-3	VADMR-HENDERSON J A	76/07/16	AAAAAAAAAAAA5773
2 / 10		EASTERN	CENTRAL APPALACHIAN	PENNSYLVANIAN	LOWER	VIRGINIA	SOUTHWEST VIRGINIA	JAWBONE	NORTON	BITUMINOUS	R-6869	W	192708	58B-2	36.961489	N	-82.245324	W	CARBO (7.5')	RUSSELL	49.20	UG,CHANEY CREEK MINE	Underground mine	1	fresh / unweathered	Full Thickness	1.2	31.3	53.7	13.8	4.7	72.7	1.4	6.8	0.6	12,846	0.4	0	0	0.5	5.0	2,215	2,345	2,410	---	0.93	13.8	38	18	15	1.8	0.06	0.89	0.91	5.7	1.4	0.08	8.8	25000	13000	15000	1500	910	1000	5500	1200	4900	0.009	2.8	0.97	39	150	1.4	2.1	11	0.028	22	0	7.6	14	0.6	21	3.1	0.97	0.32	54	3.9	1.9	0.44	1.1	0.055	0.66	0.66	1.4	13	22	0.11	69	1.3	5.4	9.1	7	0.97	48	5.7	0.14	6.6	0.66	17	0.97	0.097	0.31	0.37	3	2.8	1.5	1.1	580	0.27	0.19	0	3.8	0.97	0.44	1.3	15	0.58	8.6	0.7	2.9	47		R6869-58B-2	VADMR-HENDERSON J A	76/07/16	AAAAAAAAAAAA5770
3 / 10		EASTERN	CENTRAL APPALACHIAN	PENNSYLVANIAN	LOWER	VIRGINIA	SOUTHWEST VIRGINIA	JAWBONE	NORTON	BITUMINOUS	R-6870	W	192706	58B-3	36.981516	N	-82.206938	W	CARBO (7.5')	RUSSELL	40.56	UG,WILDER MINE	Underground mine	1	fresh / unweathered	Full Thickness	1.6	28.1	54.2	16.1	4.6	71.3	1.3	6.1	0.6	12,502	0.9	0	0	0.5	6.5	2,415	2,555	2,605	---	0.96	17.6	46	18	13	0.8	0.07	0.18	1.4	4.6	1.7	0.12	5.4	38000	17000	16000	840	230	2100	5700	1800	3800	0.012	2.7	1.2	18	140	2.1	2.7	21	0.063	28	0	6.4	22	1.3	21	3.9	1.2	0.39	66	5.5	3	1.1	1.5	0.016	0.84	0.84	1.8	17	28	0.16	100	1.5	8.8	15	10	1.2	92	7.7	0.18	8.4	0.84	19	1.2	0.12	0.39	0.58	4.5	2.7	1.9	2.3	190	0.43	0.3	0	5.8	1.2	0.57	2	25	0.53	14	0.9	3.5	110		R6870-58B-3	VADMR-HENDERSON J A	76/07/16	AAAAAAAAAAAA5771
4 / 103	4 / 10 (see 11 - average of 4 + 5 + 6)	EASTERN	CENTRAL APPALACHIAN	PENNSYLVANIAN	LOWER	VIRGINIA	SOUTHWEST VIRGINIA	JAWBONE	NORTON	BITUMINOUS	R-6917	W	195445	58B-4	36.992354	N	-82.162726	W	CARBO (7.5')	RUSSELL	21.72	ST,STERLING MINING CO	Surface mine	11	slightly weathered	Bench Sample	2.35	29.6	50.48	17.55	4.68	68.86	1.26	6.85	0.75	12,159	1.45	0	0.15	0.58	6.1	2,502	2,583	2,645	---	---	18.25	45	21	9.6	1.1	0.11	0.19	2.1	5.8	1.4	0.15	3.5	39000	21000	13000	1200	250	3200	7400	1500	2600	0.013	14	1.3	7.7	80	1.3	1.9	9	0.063	31	0	7.1	23	1.5	24	2.8	1.3	0.48	110	4.1	1.7	0.26	1.5	0.19	0.87	0.87	1.9	18	23	0.2	160	0.96	1.2	7.7	8.4	2.8	120	8.8	0.19	8.7	0.87	31	1.3	0.28	0.41	0.68	4.9	2.5	2.7	0.95	120	0.43	0.36	0	5.2	0.41	0.59	2.3	16	0.61	4.7	1.1	8.8	17		W195445-7	VADMR-HENDERSON J A	77/03/31	AAAAAAAAAAAA5772
5 / 103	5 / 10 (see 11 - average of 4 + 5 + 6)	EASTERN	CENTRAL APPALACHIAN	PENNSYLVANIAN	LOWER	VIRGINIA	SOUTHWEST VIRGINIA	JAWBONE	NORTON	BITUMINOUS	R-6918	W	195446	58B-5	36.992354	N	-82.162726	W	CARBO (7.5')	RUSSELL	10.80	ST,STERLING MINING CO	Surface mine	11	slightly weathered	Bench Sample	2.35	29.6	50.48	17.55	4.68	68.86	1.26	6.85	0.75	12,159	1.45	0	0.15	0.58	6.1	2,502	2,583	2,645	---	---	18.25	45	21	9.6	1.1	0.11	0.19	2.1	5.8	1.4	0.15	3.5	39000	21000	13000	1200	250	3200	7400	1500	2600	0.013	14	1.3	7.7	80	1.3	1.9	9	0.063	31	0	7.1	23	1.5	24	2.8	1.3	0.48	110	4.1	1.7	0.26	1.5	0.19	0.87	0.87	1.9	18	23	0.2	160	0.96	1.2	7.7	8.4	2.8	120	8.8	0.19	8.7	0.87	31	1.3	0.28	0.41	0.68	4.9	2.5	2.7	0.95	120	0.43	0.36	0	5.2	0.41	0.59	2.3	16	0.61	4.7	1.1	8.8	17		W195445-7	VADMR-HENDERSON J A	77/03/31	AAAAAAAAAAAA5772
6 / 103	6 / 10 (see 11 - average of 4 + 5 + 6)	EASTERN	CENTRAL APPALACHIAN	PENNSYLVANIAN	LOWER	VIRGINIA	SOUTHWEST VIRGINIA	JAWBONE	NORTON	BITUMINOUS	R-6919	W	195447	58B-6	36.992354	N	-82.162726	W	CARBO (7.5')	RUSSELL	30.00	ST,STERLING MINING CO	Surface mine	11	slightly weathered	Bench Sample	2.35	29.6	50.48	17.55	4.68	68.86	1.26	6.85	0.75	12,159	1.45	0	0.15	0.58	6.1	2,502	2,583	2,645	---	---	18.25	45	21	9.6	1.1	0.11	0.19	2.1	5.8	1.4	0.15	3.5	39000	21000	13000	1200	250	3200	7400	1500	2600	0.013	14	1.3	7.7	80	1.3	1.9	9	0.063	31	0	7.1	23	1.5	24	2.8	1.3	0.48	110	4.1	1.7	0.26	1.5	0.19	0.87	0.87	1.9	18	23	0.2	160	0.96	1.2	7.7	8.4	2.8	120	8.8	0.19	8.7	0.87	31	1.3	0.28	0.41	0.68	4.9	2.5	2.7	0.95	120	0.43	0.36	0	5.2	0.41	0.59	2.3	16	0.61	4.7	1.1	8.8	17		W195445-7	VADMR-HENDERSON J A	77/03/31	AAAAAAAAAAAA5772
7 / 10		EASTERN	CENTRAL APPALACHIAN	PENNSYLVANIAN	LOWER	VIRGINIA	SOUTHWEST VIRGINIA	JAWBONE	NORTON	BITUMINOUS	R-6922	W	195440	88C-7	37.085818	N	-82.219096	W	DUTY (7.5')	DICKENSON	29.52	PROSPECT PIT	Surface mine	1	weathered	Full Thickness	2.5	18.7	47.9	30.9	3.8	57.7	1	5.8	0.8	10,069	1.5	0.01	0.36	0.43	7.5	2,800	2,800	2,800	---	1.59	30.5	63	26	0.56	0.75	0	0.19	2.8	3	2.6	0.19	0.49	89000	41000	1200	1400	430	7100	6400	4700	600	0.021	15	2.1	13	140	2.7	3.2	34	0.046	60	0	10	53	3.8	31	4.7	2.1	0.71	160	8.5	1.5	0.55	4	0.1	1.5	1.5	3.2	38	79	0.38	17	0.47	9.4	15	13	4.7	250	17	0.32	15	1.5	75	2.1	0.47	0.68	1.1	10	4.3	4.3	1.8	95	1.1	0.62	0	13	0.68	0.98	3.8	31	1.9	8.2	2.3	16	61		R6922-88C-7	VADMR-HENDERSON J A	77/03/31	AAAAAAAAAAAA5776
8 / 10		EASTERN	CENTRAL APPALACHIAN	PENNSYLVANIAN	LOWER	VIRGINIA	SOUTHWEST VIRGINIA	JAWBONE	NORTON	BITUMINOUS	R-7356	W	204159	88C-10	37.051278	N	-82.155691	W	DUTY (7.5')	DICKENSON	59.88	ST,SPLASH DAM MINE	Surface mine	1	fresh / unweathered	Full Thickness	4	25.6	57	13.4	4.8	72.1	1.4	7.7	0.6	12,739	3.4	0.01	0.12	0.46	8.0	2,800	2,800	2,800	---	0.94	14.1	58	26	0.9	0.73	0	0.81	1.8	3.2	2.1	0.3	1	38000	19000	900	620	850	2100	3100	1800	560	0.025	2.4	0.99	17	160	1.4	1.5	13	0.071	32	420	4.7	24	1	20	2.2	0.99	0.46	260	6.2	1.5	0.15	1.6	0.03	0.67	0.67	1.5	19	28	0.2	9	1.3	4.2	17	12	2.2	180	10	0.15	6.7	0.67	22	0.99	0.22	0.32	0.4	4.8	1	2.6	1.2	160	0.38	0.35	0	5.1	0.32	0.45	1.6	25	0.65	9	1.1	6.3	25		R7356-88C-10	VADMR-HENDERSON J A	78/11/24	AAAAAAAAAAAA5774
9 / 10		EASTERN	CENTRAL APPALACHIAN	PENNSYLVANIAN	LOWER	VIRGINIA	SOUTHWEST VIRGINIA	JAWBONE	NORTON	BITUMINOUS	R-7864	W	211171	88C-15	37.081173	N	-82.225351	W	DUTY (7.5')	DICKENSON	33.00	UG,MCCLURE RIVER COAL CO #2	Underground mine	1	fresh / unweathered	Full Thickness	1.54	19.75	53.63	25.08	3.99	64.17	1.06	5.15	0.55	11,197	0.65	0.05	0.1	0.4	7.5	2,760	2,800	2,800	---	0.89	28.7	58	28	0.56	0.93	0	0.22	3.4	3.3	2.3	0.24	0.93	78000	43000	1100	1600	460	8000	6700	3900	1100	0.04	11	2	25	180	2.4	2	28	0.086	45	530	6.9	43	3	29	4.4	2	0.61	210	11	3	1	2.2	0.41	1.4	1.4	3	27	37	0.28	15	0.57	9.2	19	13	4.4	300	15	0.2	14	0.92	38	2	0.44	0.44	1	9.1	4.8	2.9	2.5	180	0.87	0.72	0	9.2	0.92	0.92	3	49	1	13	1.7	32	80		R7864-88C-15	VADMR-WILKES G P	80/08/20	AAAAAAAAAAAA5775
10 / 10		EASTERN	CENTRAL APPALACHIAN	PENNSYLVANIAN	LOWER	VIRGINIA	SOUTHWEST VIRGINIA	JAWBONE	NORTON	BITUMINOUS	R-8821	W	238940	59B-11	36.918139	N	-82.393856	W	COEBURN (7.5')	WISE	27.60	ST,C-K COAL CO	Surface mine	1	fresh / unweathered	Full Thickness	2.37	30.95	49.08	17.6	4.74	67.19	1.2	7.34	1.93	12,034	1.07	0.06	1.27	0.6	3.5	2,590	2,690	2,800	42	3.16	18.8	51	28	1.4	0.66	0.01	0.18	1	12	2.1	0.18	2.6	45000	28000	1800	750	240	1600	16000	2400	1900	0.075	22	0.89	38	110	3	2.9	7.4	0.075	40	180	8	27	0.69	41	0.94	0.61	0.61	60	9.2	1.7	1.8	1.9	0.19	0.2	0.29	1.3	27	49	0.17	16	3.6	8.5	30	18	1.3	150	11	0.089	3.4	0.2	19	1.3	0.2	0.061	0.68	7.2	4.5	3.4	3.2	150	0.67	0.36	0	6.7	1.3	0.42	2.9	36	1.2	16	1.4	5.6	71		R8821-59B-11	VADMR-WILKES G P	86/12/02	AAAAAAAAAAAA5769
113	11 (average of 4 + 5 + 6)	EASTERN	CENTRAL APPALACHIAN	PENNSYLVANIAN	LOWER	VIRGINIA	SOUTHWEST VIRGINIA	JAWBONE	NORTON	BITUMINOUS	W195445-7	W	AVE 3	W195445-7	36.992354	N	-82.162726	W	CARBO (7.5')	RUSSELL	62.52	ST,STERLING MINING CO	[Surface mine]	11	[slightly weathered]	[Average of 3 Bench Samples]	2.35	29.6	50.48	17.55	4.68	68.86	1.26	6.85	0.75	12,159	1.45	0	0.15	0.58	6.1	2,502	2,583	2,645	[---]	[---]	18.25	45	21	9.6	1.1	0.11	0.19	2.1	5.8	1.4	0.15	3.5	39000	21000	13000	1200	250	3200	7400	1500	2600	0.013	14	1.3	7.7	80	1.3	1.9	9	0.063	31	0	7.1	23	1.5	24	2.8	1.3	0.48	110	4.1	1.7	0.26	1.5	0.19	0.87	0.87	1.9	18	23	0.2	160	0.96	1.2	7.7	8.4	2.8	120	8.8	0.19	8.7	0.87	31	1.3	0.28	0.41	0.68	4.9	2.5	2.7	0.95	120	0.43	0.36	0	5.2	0.41	0.59	2.3	16	0.61	4.7	1.1	8.8	17		W195445-7	VADMR-HENDERSON J A	77/03/31	AAAAAAAAAAAA5772

1 / 1		EASTERN	CENTRAL APPALACHIAN	PENNSYLVANIAN	LOWER	VIRGINIA	SOUTHWEST VIRGINIA	JAWBONE RIDER	NORTON	BITUMINOUS	R-6850	W	192590	59A-1	36.903051	N	-82.359228	W	ST PAUL (7.5')	WISE	15.12	ST,LITTLE B COAL CO	Surface mine	11	slightly weathered	Full Thickness	2.6	33.9	53	10.5	5.2	72.9	1.1	5.4	4.9	13,340	0	0.02	2.85	2.05	7.0	2,100	2,195	2,290	---	7.35	13.6	13	8	6.6	2	0.03	1.1	0.93	48	0.43	0.1	13	8300	5800	6400	1600	1100	1100	46000	350	7200	0.054	45	0.95	0	67	0.76	2.1	3.5	0.11	12	0	4.1	8.8	0.4	12	3	0.95	0.29	70	3	2	2.6	0.3	0.22	0.65	0.65	30	6	45	0.095	31	2.7	1.1	4.4	6	0.95	59	0.95	0.14	6.5	0.65	14	0.95	0.095	0.3	0.34	2	2	1.2	0.65	52	0.055	0.39	0	1	0.95	0.44	0.75	7.3	0.54	2.9	0.55	94	5.4		R6850-59A-1	VADMR-HENDERSON J A	76/05/06	AAAAAAAAAAAA5789

1 / 8		EASTERN	CENTRAL APPALACHIAN	PENNSYLVANIAN	LOWER	VIRGINIA	SOUTHWEST VIRGINIA	RAVEN	NORTON	BITUMINOUS	R-6872	W	193664	59A-3	36.903667	N	-82.361611	W	ST PAUL (7.5')	WISE	42.84	ST,LITTLE B COAL CO	Surface mine	11	slightly weathered	Full Thickness	1.5	32.9	50.6	15	4.7	70.9	1.4	6.8	1.2	12,535	0.6	0.01	0.49	0.71	6.0	2,205	2,300	2,385	---	1.91	15.1	41	20	14	1.1	0.04	0.24	0.69	7	1.4	0.34	9.1	29000	16000	15000	1000	270	870	7400	1300	5500	0.011	13	1.1	30	110	1.3	2.3	11	0.03	25	0	4.4	18	0.5	23	3.4	1.1	0.35	64	3.8	1.5	0.49	1.2	0.055	0.72	0.72	1.6	15	24	0.15	47	2.4	2.3	4.9	7.6	1.1	220	3.9	0.16	7.2	0.72	6.5	1.1	0.11	0.34	0.87	4.1	2.9	1.9	0.72	180	0.31	0.29	0	4.4	1.1	0.49	1.8	20	0.66	6	0.85	4.4	27		R6872-59A-3	VADMR-HENDERSON J A	76/09/08	AAAAAAAAAAAA5960
2 / 83	2 / 8 (see 9 - average of 2 + 3)	EASTERN	CENTRAL APPALACHIAN	PENNSYLVANIAN	LOWER	VIRGINIA	SOUTHWEST VIRGINIA	RAVEN	NORTON	BITUMINOUS	R-7072	W	197301	59B-3	36.906425	N	-82.404971	W	COEBURN (7.5")	WISE	19.32	ST,L & K COAL CO INC	Surface mine	11	slightly weathered	Bench Sample	2.2	33.34	55.59	8.86	5.07	76.32	1.4	7.6	0.74	13,516	0.67	0.01	0.13	0.57	6.7	2,539	2,617	2,875	---	---	9.86	49	27	2.6	1.6	0.02	0.24	3	8.4	1.3	0.13	4.5	23000	14000	1800	930	170	2500	5800	770	1800	0.015	13	0.69	15	54	1.5	1	69	0.077	24	0	11	19	1.1	24	1.5	0.97	0.52	1100	3.3	1.2	0.48	0.64	0.04	0.47	0.47	1	11	29	0.21	23	1.1	1.3	8.9	10	1.5	54	7.4	0.1	4.7	0.47	18	0.69	0.15	0.22	0.91	5	2.2	2.5	0.25	97	0.15	0.44	0	3.7	0.22	0.32	1.7	19	0.72	7.3	1.3	20	8.8		W197301-2	VADMR-HENDERSON J A	77/08/16	AAAAAAAAAAAA5961
3 / 83	3 / 8 (see 9 - average of 2 + 3)	EASTERN	CENTRAL APPALACHIAN	PENNSYLVANIAN	LOWER	VIRGINIA	SOUTHWEST VIRGINIA	RAVEN	NORTON	BITUMINOUS	R-7073	W	197302	59B-4	36.906425	N	-82.404971	W	COEBURN (7.5")	WISE	25.44	ST,L & K COAL CO INC	Surface mine	11	slightly weathered	Bench Sample	2.2	33.34	55.59	8.86	5.07	76.32	1.4	7.6	0.74	13,516	0.67	0.01	0.13	0.57	6.7	2,539	2,617	2,875	---	---	9.86	49	27	2.6	1.6	0.02	0.24	3	8.4	1.3	0.13	4.5	23000	14000	1800	930	170	2500	5800	770	1800	0.015	13	0.69	15	54	1.5	1	69	0.077	24	0	11	19	1.1	24	1.5	0.97	0.52	1100	3.3	1.2	0.48	0.64	0.04	0.47	0.47	1	11	29	0.21	23	1.1	1.3	8.9	10	1.5	54	7.4	0.1	4.7	0.47	18	0.69	0.15	0.22	0.91	5	2.2	2.5	0.25	97	0.15	0.44	0	3.7	0.22	0.32	1.7	19	0.72	7.3	1.3	20	8.8		W197301-2	VADMR-HENDERSON J A	77/08/16	AAAAAAAAAAAA5961
4 / 8		EASTERN	CENTRAL APPALACHIAN	PENNSYLVANIAN	LOWER	VIRGINIA	SOUTHWEST VIRGINIA	RAVEN	NORTON	BITUMINOUS	R-7346	W	203384	59A-5	36.918711	N	-82.348450	W	ST PAUL (7.5')	WISE	42.00	ST,H-R-C COAL CO	Surface mine	1	fresh / unweathered	Full Thickness	3.6	21.4	64.2	10.8	5.1	73.7	1.4	8	0.9	12,966	2.2	0.05	0.19	0.7	6.5	2,420	2,510	2,600	---	1.39	10.3	50	26	3.3	1	0.03	0.13	0.82	9.3	1.8	0.55	5	24000	14000	2500	630	97	700	6700	1100	2100	0.015	8.3	0.72	16	60	1.3	1.1	81	0.064	21	1700	4.1	14	0.45	20	1.6	1.5	0.31	48	4.9	1.1	0.37	1	0.13	0.49	0.49	1.1	14	49	0.14	29	2.1	3.5	7.8	11	1.6	250	7.2	0.11	4.9	0.49	14	0.72	0.16	0.23	0.55	3.3	2.8	1.3	0.33	380	0.25	0.21	0	3.5	0.23	0.33	1.3	24	0.7	10	0.8	5.7	35		R7346-59A-5	VADMR-WILKES G P	78/09/12	AAAAAAAAAAAA5962
5 / 8		EASTERN	CENTRAL APPALACHIAN	PENNSYLVANIAN	LOWER	VIRGINIA	SOUTHWEST VIRGINIA	RAVEN	NORTON	BITUMINOUS	R-7863	W	211170	88C-14	37.060481	N	-82.221724	W	DUTY (7.5')	DICKENSON	60.60	UG,A & O MINING CORP #1	Underground mine	11	weathered	Full Thickness	2.02	22.9	50.49	24.59	4.12	63.64	1.17	5.98	0.5	11,261	1.01	0.02	0.03	0.45	8.0	2,510	2,670	2,800	---	0.89	27.5	53	28	1.6	1.8	0.01	0.45	4.1	5.2	1.1	0.1	1.7	68000	41000	3100	3000	910	9500	10000	1900	1900	0.039	2.7	1.9	33	260	2.2	1.9	8.6	0.066	31	230	5.8	26	4.4	22	4.2	1.9	0.59	260	9.4	2.9	0.29	1	0.37	1.3	1.3	2.9	17	28	0.18	36	0.19	4.1	16	16	4.2	120	22	0.19	13	0.89	30	1.9	0.42	0.42	0.7	5.8	2.7	2.5	1.3	210	0.37	0.73	0	5	0.89	0.89	2.8	50	0.6	10	1.3	7.7	28		R7863-88C-14	VADMR-WILKES G P	80/08/20	AAAAAAAAAAAA5965
6 / 8		EASTERN	CENTRAL APPALACHIAN	PENNSYLVANIAN	LOWER	VIRGINIA	SOUTHWEST VIRGINIA	RAVEN	NORTON	BITUMINOUS	R-8494	W	215446	59A-6	36.921824	N	-82.349109	W	ST PAUL (7.5')	WISE	68.40	SURFACE MINE	Surface mine	1	slightly weathered	Full Thickness	1.65	31.86	52.5	13.99	4.84	72.05	1.52	6.5	1.1	12,789	0.63	0.01	0.4	0.69	6.5	2,600	2,680	2,750	---	1.72	16.1	55	24	2.2	1.1	0.02	0.3	1.7	5.7	1.8	0.43	2.8	41000	21000	2600	1100	350	2300	6400	1800	1800	0.019	7.6	1.1	31	120	1	1.1	20	0.069	38	740	6	26	1.3	19	2.5	1.1	0.61	70	4	1.7	0.17	1.8	0.19	0.77	0.77	1.7	20	47	0.14	35	1.3	4.2	14	11	2.5	310	8.9	0.11	7.7	0.52	12	1.1	0.25	0.25	0.6	5.9	3.8	2.2	0.92	210	0.58	0.37	0	6.7	0.52	0.52	1.9	23	0.65	7.6	1.2	5.6	40		R8494-59A-6	VADMR-WILKES G P	81/12/01	AAAAAAAAAAAA5963
7 / 83	7 / 8 (see 10 - average of 7 + 8)	EASTERN	CENTRAL APPALACHIAN	PENNSYLVANIAN	LOWER	VIRGINIA	SOUTHWEST VIRGINIA	RAVEN	NORTON	BITUMINOUS	R-8555	W	217595	88C-21	37.026954	N	-82.143037	W	DUTY (7.5')	RUSSELL	17.64	UG,SKEENS FORK COAL CO #1	Underground mine	11	slightly weathered	Bench Sample	1.75	30.62	61.39	6.22	5.11	80.26	1.46	6.16	0.75	14,182	0.86	0.03	0.05	0.66	8.2	2,387	2,538	2,675	---	---	8.31	45	24	3.4	1.5	0.02	0.54	1.8	8.7	1.6	0.11	0	18000	11000	2000	760	330	1300	5000	790	0	0.038	4.6	0.4	8.3	74	1.4	0.58	11	0.051	21	570	8.8	11	0.93	16	1.3	0.27	0.4	230	3.4	2.6	0.81	0.77	0.12	0.69	0.4	0.87	11	6.9	0.12	16	2.1	2	14	14	0.87	40	3.3	0.058	6.9	0.13	14	0.58	0.13	0.13	0.46	2.5	2.3	1.6	0.56	170	0.23	0.32	0	3	0.58	0.27	0.99	15	0.44	7.3	0.93	5.9	14		W217594-5	VADMR-HENDERSON J A	82/08/25	AAAAAAAAAAAA5964
8 / 83	8 / 8 (see 10 - average of 7 + 8)	EASTERN	CENTRAL APPALACHIAN	PENNSYLVANIAN	LOWER	VIRGINIA	SOUTHWEST VIRGINIA	RAVEN	NORTON	BITUMINOUS	R-8556	W	217594	88C-20	37.026954	N	-82.143037	W	DUTY (7.5')	RUSSELL	23.52	UG,SKEENS FORK COAL CO #2	Underground mine	11	slightly weathered	Bench Sample	1.75	30.62	61.39	6.22	5.11	80.26	1.46	6.16	0.75	14,182	0.86	0.03	0.05	0.66	8.2	2,387	2,538	2,675	---	---	8.31	45	24	3.4	1.5	0.02	0.54	1.8	8.7	1.6	0.11	0	18000	11000	2000	760	330	1300	5000	790	0	0.038	4.6	0.4	8.3	74	1.4	0.58	11	0.051	21	570	8.8	11	0.93	16	1.3	0.27	0.4	230	3.4	2.6	0.81	0.77	0.12	0.69	0.4	0.87	11	6.9	0.12	16	2.1	2	14	14	0.87	40	3.3	0.058	6.9	0.13	14	0.58	0.13	0.13	0.46	2.5	2.3	1.6	0.56	170	0.23	0.32	0	3	0.58	0.27	0.99	15	0.44	7.3	0.93	5.9	14		W217594-5	VADMR-HENDERSON J A	82/08/25	AAAAAAAAAAAA5964
93	9 (average of 2 + 3)	EASTERN	CENTRAL APPALACHIAN	PENNSYLVANIAN	LOWER	VIRGINIA	SOUTHWEST VIRGINIA	RAVEN	NORTON	BITUMINOUS	W197301-2	W	AVE 2	W197301-2	36.906425	N	-82.404971	W	COEBURN (7.5')	WISE	44.76	ST,L & K COAL CO INC	[Surface mine]	11	[slightly weathered]	[Average of 2 Bench Samples]	2.2	33.34	55.59	8.86	5.07	76.32	1.4	7.6	0.74	13,516	0.67	0.01	0.13	0.57	6.7	2,539	2,617	2,875	[---]	[---]	9.86	49	27	2.6	1.6	0.02	0.24	3	8.4	1.3	0.13	4.5	23000	14000	1800	930	170	2500	5800	770	1800	0.015	13	0.69	15	54	1.5	1	69	0.077	24	0	11	19	1.1	24	1.5	0.97	0.52	1100	3.3	1.2	0.48	0.64	0.04	0.47	0.47	1	11	29	0.21	23	1.1	1.3	8.9	10	1.5	54	7.4	0.1	4.7	0.47	18	0.69	0.15	0.22	0.91	5	2.2	2.5	0.25	97	0.15	0.44	0	3.7	0.22	0.32	1.7	19	0.72	7.3	1.3	20	8.8		W197301-2	VADMR-HENDERSON J A	77/08/16	AAAAAAAAAAAA5961
103	10 (average of 7 + 8)	EASTERN	CENTRAL APPALACHIAN	PENNSYLVANIAN	LOWER	VIRGINIA	SOUTHWEST VIRGINIA	RAVEN	NORTON	BITUMINOUS	W217594-5	W	AVE 2	W217594-5	37.026954	N	-82.143037	W	DUTY (7.5')	RUSSELL	41.16	UG,SKEENS FORK COAL CO #1	[Underground mine]	11	[slightly weathered]	[Average of 2 Bench Samples]	1.75	30.62	61.39	6.22	5.11	80.26	1.46	6.16	0.75	14,182	0.86	0.03	0.05	0.66	8.2	2,387	2,538	2,675	[---]	[---]	8.31	45	24	3.4	1.5	0.02	0.54	1.8	8.7	1.6	0.11	0	18000	11000	2000	760	330	1300	5000	790	0	0.038	4.6	0.4	8.3	74	1.4	0.58	11	0.051	21	570	8.8	11	0.93	16	1.3	0.27	0.4	230	3.4	2.6	0.81	0.77	0.12	0.69	0.4	0.87	11	6.9	0.12	16	2.1	2	14	14	0.87	40	3.3	0.058	6.9	0.13	14	0.58	0.13	0.13	0.46	2.5	2.3	1.6	0.56	170	0.23	0.32	0	3	0.58	0.27	0.99	15	0.44	7.3	0.93	5.9	14		W217594-5	VADMR-HENDERSON J A	82/08/25	AAAAAAAAAAAA5964

1 / 2		EASTERN	CENTRAL APPALACHIAN	PENNSYLVANIAN	LOWER	VIRGINIA	SOUTHWEST VIRGINIA	AILY	NORTON	BITUMINOUS	R-6852	W	192607	88C-1	37.028082	N	-82.13941	W	DUTY (7.5')	RUSSELL	24.48	ST,M & O COAL CO	Surface mine	11	slightly weathered	Full Thickness	4.6	27.3	59.6	8.5	5.1	74.6	1.2	9.9	0.7	13,140	0	0.02	0.66	0.03	8.0	2,410	2,520	2,625	---	1.07	9.4	49	23	3.1	1.6	0.03	0.54	3.5	10	1.4	0.09	4.1	21000	11000	2100	930	380	2700	6800	790	1500	0.01	8.6	0.66	10	47	2.4	1.4	19	0.038	12	0	3.1	11	2	13	2.1	0.66	0.22	82	3.1	0.45	1.8	0.53	0.018	0.45	0.45	0.99	6	16	0.11	24	0.94	1.4	5.7	5	0.66	37	3.3	0.099	4.5	0.45	24	0.66	0.066	0.21	0.38	2.2	2.3	1	0.77	44	0.15	0.17	0	1.7	0.66	0.3	1.3	12	0.47	4	0.57	10	9.4		R6852-88C-1	VADMR-HENDERSON J A	76/06/10	AAAAAAAAAAAA5584
2 / 2		EASTERN	CENTRAL APPALACHIAN	PENNSYLVANIAN	LOWER	VIRGINIA	SOUTHWEST VIRGINIA	AILY	NORTON	BITUMINOUS	R-6868	W	200126	59A-2	36.924729	N	-82.353249	W	ST PAUL (7.5')	WISE	20.52	ST,H & R MINING CO	Surface mine	11	slightly weathered	Full Thickness	3	31.7	55.4	9.9	5	74.1	1.4	8.8	0.8	13,127	1.4	0	0.3	0.5	4.0	2,225	2,310	2,365	---	1.22	10.9	43	24	5.4	2	0.03	0.42	2.7	8.6	1.2	0.12	6.1	22000	14000	4200	1300	340	2400	6600	780	2700	0.007	7.5	0.76	38	120	1.4	1.1	19	0.05	12	850	2.5	11	1.7	14	2.5	0.76	0.22	820	4.1	1.4	0.4	0.55	0.007	0.52	0.52	1.1	6.5	20	0.11	28	1.9	1.5	3.5	7.2	1.7	57	3.3	0.11	5.2	0.52	24	0.76	0.17	0.24	0.35	2.6	1.8	1.1	0.11	370	0.16	0.19	0	1.9	0.24	0.35	0	20	0.7	8.3	0.6	7.8	19		R6868-59A-2	VADMR-HENDERSON J A	78/08/18	AAAAAAAAAAAA5583

1 / 14		EASTERN	CENTRAL APPALACHIAN	PENNSYLVANIAN	MIDDLE	VIRGINIA	SOUTHWEST VIRGINIA	KENNEDY	NORTON	BITUMINOUS	R-6856	W	192606	58B-1	36.995150	N	-82.185165	W	CARBO (7.5')	RUSSELL	24.00	ST,STERLING MINING CO	Surface mine	11	weathered	Full Thickness	2.4	27.9	50.4	19.3	4.8	67.2	1.4	6.5	0.8	11,970	0	0.02	0.48	0.28	7.5	2,385	2,510	2,630	---	1.34	22.2	53	22	1.2	1.8	0.04	0.65	5	8.5	1.1	0.07	1.8	55000	25000	1900	2400	1100	9200	13000	1500	1600	0.027	18	1.6	27	120	1.7	3.4	28	0.08	22	0	7.8	20	3.4	22	5	1.6	0.37	190	11	1.1	1.5	0.87	0.1	1.1	1.1	2.3	11	31	0.14	71	1.3	2.9	14	13	1.6	68	8.2	0.23	11	1.1	48	1.6	0.16	0.5	0.75	4.1	3.1	1.6	2.4	98	0.24	0.25	0	3.4	1.6	0.71	1.5	29	0.54	5.8	0.8	49	20		R6856-58B-1	VADMR-HENDERSON J A	76/06/10	AAAAAAAAAAAA5808
2 / 14		EASTERN	CENTRAL APPALACHIAN	PENNSYLVANIAN	MIDDLE	VIRGINIA	SOUTHWEST VIRGINIA	KENNEDY	NORTON	BITUMINOUS	R-6885	W	193932	87A-1	37.193000	N	-81.870894	W	JEWELL RIDGE (7.5')	BUCHANAN	28.20	ST,DANA COAL CO	Surface mine	11	slightly weathered	Full Thickness	2.7	25	69	3.3	5.1	83.4	1.4	6.1	0.6	14,755	1.8	0	0.06	0.58	9.0	2,270	2,355	2,445	---	0.81	2.9	36	24	4.5	1.8	0.04	0.11	2	16	1.1	0.08	6.9	4900	3700	930	320	23	480	3100	190	800	0.01	1.6	0.2	1.7	23	1.5	0.45	31	0.004	11	0	4.6	4.8	0.3	9.9	0.65	0.2	0.2	24	1.5	0.41	4.6	0.25	0.01	0.14	0.14	6.5	5	6.1	0.095	10	0.55	0.29	2.2	3.5	0.2	10	2.3	0.03	1.4	0.14	4.9	0.2	0.02	0.065	1.5	1.3	1.1	1.3	0.32	25	0.055	0.24	0	0.7	0.2	0.093	0.66	3.8	0.33	2.5	0.6	2.3	2.2		R6885-87A-1	VADMR-HENDERSON J A	76/11/01	AAAAAAAAAAAA5831
3 / 14		EASTERN	CENTRAL APPALACHIAN	PENNSYLVANIAN	MIDDLE	VIRGINIA	SOUTHWEST VIRGINIA	KENNEDY	NORTON	BITUMINOUS	R-6941	W	196290	89D-2	37.055179	N	-82.364902	W	NORA (7.5')	DICKENSON	40.80	ST,AMCO COAL CO	Surface mine	11	slightly weathered	Full Thickness	1.8	25.8	55.8	16.6	4.6	71.6	1.4	5.1	0.6	12,730	0.8	0.01	0.19	0.45	9.0	2,515	2,615	2,755	---	0.94	17.1	56	24	0.52	2.2	0.03	0.28	5.4	6.6	1.2	0.04	0.73	45000	22000	630	2200	360	7700	7900	1200	500	0.034	6.9	1.2	19	100	5.5	2.6	45	0.099	26	0	14	19	2.6	17	3.8	1.2	0.47	220	8.7	0.81	7.4	1	0.065	0.81	0.81	1.8	14	34	0.18	43	0.62	2.2	8.6	14	1.2	30	7.5	0.18	8.1	0.81	39	1.2	0.12	0.38	1.6	4.3	1.3	2.3	1.7	38	0.17	0.34	0	3.2	1.2	0.55	1.2	22	1.3	7.5	1.2	21	14		R6941-89D-2	VADMR-HENDERSON J A	77/05/05	AAAAAAAAAAAA5811
4 / 14		EASTERN	CENTRAL APPALACHIAN	PENNSYLVANIAN	MIDDLE	VIRGINIA	SOUTHWEST VIRGINIA	KENNEDY	NORTON	BITUMINOUS	R-7862	W	211168	88B-7	37.129888	N	-82.247073	W	PRATER (7.5')	DICKENSON	41.40	UG,INDIAN FUEL COAL CO #1	Underground mine	11	slightly weathered	Full Thickness	1.38	20.76	55.29	22.57	4.1	64.56	1.19	6.84	0.74	11,698	0.58	0.05	0.24	0.45	8.0	2,560	2,730	2,800	---	1.20	24.5	70	19	0.39	0.88	0	0.18	2.4	3.5	2.6	0.12	0.83	80000	25000	690	1300	320	4900	6000	3800	810	0.044	7.2	1.7	23	130	1.6	1.7	20	0.017	47	480	5.5	31	2.2	27	3.8	1.7	0.71	150	8.1	2.6	0.26	3.1	0.5	1.2	1.2	2.6	27	25	0.36	17	0.37	6.1	22	12	3.8	130	18	0.17	12	0.79	22	1.7	0.38	0.38	3.2	6.3	4.5	3.5	2.5	81	0.9	0.97	0	8.7	0.79	0.79	2.9	34	1.1	12	2.2	11	56		R7862-88B-7	VADMR-WHITLOCK W W	80/08/20	AAAAAAAAAAAA5821
5 / 14		EASTERN	CENTRAL APPALACHIAN	PENNSYLVANIAN	MIDDLE	VIRGINIA	SOUTHWEST VIRGINIA	KENNEDY	NORTON	BITUMINOUS	R-7865	W	211172	88C-16	37.122174	N	-82.229593	W	DUTY (7.5')	DICKENSON	24.00	UG,BIG TRACK COAL CO #3	Underground mine	11	weathered	Full Thickness	2.51	19.1	48.84	29.55	3.91	58.28	1.09	5.72	1.45	10,403	1.49	0.24	0.73	0.48	8.0	2,380	2,580	2,800	---	2.69	32.2	52	25	0.34	1.8	0.01	0.22	5.2	10	1	0.09	1.3	79000	43000	770	3500	520	14000	23000	2000	1700	0.045	64	2.3	30	210	2.8	2.3	17	0.023	43	350	8.7	33	4.5	26	5	2.3	0.73	230	11	3.4	1.8	1.2	0.37	1.5	1.5	3.4	24	28	0.25	42	1.3	4.8	22	22	5	130	19	0.23	15	1	66	2.3	0.5	0.5	2	8	2.6	3.5	0.34	100	0.44	0.99	0	6.2	2.7	1	4.4	64	1.1	14	1.8	17	48		R7865-88C-16	VADMR-WHITLOCK W W	80/08/20	AAAAAAAAAAAA5820
6 / 14		EASTERN	CENTRAL APPALACHIAN	PENNSYLVANIAN	MIDDLE	VIRGINIA	SOUTHWEST VIRGINIA	KENNEDY	NORTON	BITUMINOUS	R-8488	W	215412	87B-8	37.216465	N	-81.994334	W	KEEN MOUNTAIN (7.5')	BUCHANAN	22.20	UG,WINSTON MINING CO #13	Underground mine	11	slightly weathered	Full Thickness	1.19	23.46	72.6	2.75	4.87	86.13	1.57	4	0.68	15,156	0.41	0.05	0.05	0.58	9.0	2,330	2,520	2,580	---	0.92	2.8	42	26	3.2	1.2	0.09	0.14	1.9	17	1.1	0.18	3.8	5500	3900	640	200	28	450	3400	180	420	0.022	2.8	0.2	1.9	21	1.7	0.2	27	0.015	6	1300	2.6	4.2	0.2	7	0.43	0.2	0.13	30	1.6	0.29	2.6	0.1	0.14	0.13	0.13	0.29	3	5	0.045	20	1.5	0.42	1.8	4.8	0.43	22	0.78	0.02	1.3	0.09	14	0.2	0.043	0.043	0.5	0.98	0.9	0.5	0.029	42	0.04	0.11	0	0.6	0.09	0.09	0.24	6.2	0.75	2.2	0.35	4.5	4.2		R8488-87B-8	VADMR-WILKES G P	81/10/26	AAAAAAAAAAAA5832
7 / 14		EASTERN	CENTRAL APPALACHIAN	PENNSYLVANIAN	MIDDLE	VIRGINIA	SOUTHWEST VIRGINIA	KENNEDY	NORTON	BITUMINOUS	R-8503	W	215448	88A-13	37.178703	N	-82.017060	W	VANSANT (7.5')	BUCHANAN	28.80	UG,L & R COAL CO	Underground mine	11	weathered	Upper Split	1.66	24.79	70.47	3.08	4.84	84.93	1.7	4.51	0.94	14,884	0.82	0.02	0.3	0.62	8.0	2,200	2,400	2,480	---	1.21	3	40	26	2.7	1.1	0.02	0.31	1.6	22	1.2	0.18	3.5	5600	4100	570	200	69	390	4700	210	420	0.024	16	0.21	1.3	17	0.69	0.21	17	0.039	6	940	2.6	4.6	0.2	8.7	0.46	0.21	0.2	40	0.96	0.32	0.69	0.2	0.19	0.14	0.14	0.32	3	5.4	0.04	5.7	1.9	0.36	2.4	3.9	0.46	24	1.6	0.021	1.4	0.097	14	0.21	0.046	0.046	0.5	1.1	1.7	0.6	0.032	27	0.07	0.17	0	1	0.097	0.097	0.15	4.5	0.3	2	0.3	1.9	4.2		R8503-88A-13	VADMR-WILKES G P	81/12/01	AAAAAAAAAAAA5829
8 / 14		EASTERN	CENTRAL APPALACHIAN	PENNSYLVANIAN	MIDDLE	VIRGINIA	SOUTHWEST VIRGINIA	KENNEDY	NORTON	BITUMINOUS	R-8504	W	215449	88A-14	37.178703	N	-82.017060	W	VANSANT (7.5')	BUCHANAN	33.60	UG,L & R COAL CO	Underground mine	11	weathered	Lower Split	1.65	23.6	69.47	5.28	4.96	83.91	1.52	3.72	0.61	14,769	0.93	0.03	0.08	0.5	8.0	2,800	2,800	2,800	---	0.81	4.9	55	31	1.3	0.32	0.01	0.28	0.56	6.1	2.2	0.34	1.6	13000	7900	470	93	100	230	2100	640	310	0.074	7.7	0.34	2.4	24	3.3	0.34	16	0.12	27	820	3.8	12	0.1	24	0.75	0.34	0.55	30	1.8	0.51	3.2	0.6	0.22	0.23	0.23	0.51	12	14	0.13	4.2	1.2	1	8.3	6.9	0.75	74	6.9	0.034	2.3	0.16	14	0.34	0.075	0.075	0.5	3.1	4	1.7	0.39	69	0.21	0.42	0	2.7	0.16	0.16	0.89	15	0.6	5.4	1	2.9	8.8		R8504-88A-14	VADMR-WILKES G P	81/12/01	AAAAAAAAAAAA5830
9 / 14		EASTERN	CENTRAL APPALACHIAN	PENNSYLVANIAN	MIDDLE	VIRGINIA	SOUTHWEST VIRGINIA	KENNEDY	NORTON	BITUMINOUS	R-8518	W	215876	88A-15	37.164172	N	-82.007669	W	VANSANT (7.5')	BUCHANAN	27.00	UG,YOUNGS BRANCH COAL CO #14	Underground mine	11	slightly weathered	Full Thickness	3.1	25.23	66.99	4.68	5.03	81.59	1.54	6.42	0.74	14,422	2.01	0.03	0.11	0.6	8.0	2,210	2,320	2,400	---	0.97	5	42	28	2.6	1.3	0.01	0.24	3.1	16	1.1	0.16	3.2	9900	7500	940	410	90	1300	5600	340	640	0.025	10	0.35	3.8	44	0.75	0.35	17	0.021	8	800	3	6.3	0.5	8.5	0.77	0.35	0.18	10	1.7	0.53	0.85	0.2	0.007	0.24	0.24	0.53	5	6.5	0.07	6.5	1.8	0.31	5.5	4.7	0.77	35	4.4	0.035	2.4	0.16	6	0.35	0.077	0.077	0.8	1.5	1.5	0.7	0.053	75	0.05	0.12	0	1.2	0.16	0.16	0.65	9.5	0.4	2.8	0.4	2	7.5		R8518-88A-15	VADMR-WILKES G P	82/03/05	AAAAAAAAAAAA5824
10 / 14		EASTERN	CENTRAL APPALACHIAN	PENNSYLVANIAN	MIDDLE	VIRGINIA	SOUTHWEST VIRGINIA	KENNEDY	NORTON	BITUMINOUS	R-8519	W	215877	88A-16	37.167477	N	-82.007364	W	VANSANT (7.5')	BUCHANAN	27.60	UG,RONDA COAL CO #4	Underground mine	11	slightly weathered	Full Thickness	3.41	25.28	66.97	4.34	5.17	82.08	1.6	6.01	0.8	14,466	2.38	0.06	0.16	0.58	8.0	2,180	2,280	2,330	---	1.11	4.4	36	24	5.5	1.1	0.02	0.22	2	20	1	0.43	0.58	7300	5500	1700	300	70	730	6300	270	100	0.024	43	0.31	2.1	42	1.1	0.31	18	0.016	7	700	3.1	5.6	0.3	8.4	0.68	0.31	0.18	110	1.3	0.46	2	0.2	0.015	0.21	0.21	0.46	4	4.4	0.06	7.9	2.2	0.48	3.2	4.8	0.68	84	4.1	0.031	2.1	0.14	14	0.31	0.068	0.068	1.2	1.3	1.5	0.7	0.046	79	0.07	0.19	0	0.9	0.14	0.14	0.65	7.5	0.7	3.5	0.4	2.2	7.5		R8519-88A-16	VADMR-WILKES G P	82/03/05	AAAAAAAAAAAA5825
11 / 14		EASTERN	CENTRAL APPALACHIAN	PENNSYLVANIAN	MIDDLE	VIRGINIA	SOUTHWEST VIRGINIA	KENNEDY	NORTON	BITUMINOUS	R-8542	W	217397	88A-17	37.220916	N	-82.114707	W	VANSANT (7.5')	BUCHANAN	32.40	UG,RED ASH SMOKELESS #46	Underground mine	1	fresh / unweathered	Full Thickness	1.27	24.12	69.07	5.54	4.89	82.75	1.55	4.53	0.74	14,593	0.57	0.03	0.16	0.55	9.0	2,160	2,330	2,420	---	0.96	6.2	49	24	1.4	1.8	0.04	0.43	4	16	1	0.16	2	14000	7800	640	680	200	2100	6900	370	500	0.068	36	0.3	4.9	34	0.81	0.43	27	0.021	9	1200	3.5	8.3	0.8	9.3	0.95	0.2	0.15	280	2.3	0.65	0.37	0.2	0.06	0.3	0.3	0.65	5	7.4	0.07	23	1.1	0.55	1.4	4.1	0.65	43	2.4	0.043	3	0.095	11	0.43	0.095	0.095	0.3	1.5	1.1	0.8	0.2	35	0.09	0.15	0	1.1	0.43	0.2	0.58	6.8	0.5	1.2	0.4	4	2.9		R8542-88A-17	VADMR-WILKES G P	82/08/04	AAAAAAAAAAAA5833
12 / 14		EASTERN	CENTRAL APPALACHIAN	PENNSYLVANIAN	MIDDLE	VIRGINIA	SOUTHWEST VIRGINIA	KENNEDY	NORTON	BITUMINOUS	R-8553	W	217592	87B-10	37.139361	N	-81.997334	W	KEEN MOUNTAIN (7.5')	BUCHANAN	21.00	UG,LBJ COAL CO #1	Underground mine	1	fresh / unweathered	Full Thickness	1.71	28.44	65.21	4.64	5.02	82.39	1.39	5.87	0.69	14,540	0.94	0.02	0.07	0.6	8.0	2,260	2,450	2,650	---	0.96	5	45	25	2.6	1.2	0.02	0.26	2.1	14	1.1	0.16	0	10000	6500	920	360	95	890	4700	320	0	0.022	5.9	0.24	3	30	1.1	0.35	14	0.042	10	600	4.3	6.6	0.4	8	0.77	0.16	0.3	120	2.3	1.1	1.4	0.3	0.09	0.24	0.24	0.53	5	4.8	0.085	10	1.3	0.8	5.5	6.5	0.53	36	2	0.035	5	0.077	6	0.35	0.077	0.077	0.9	2.3	1.4	1	0.16	60	0.09	0.26	0	1.2	0.35	0.16	0.58	11	0.4	4.7	0.75	3.7	6		R8553-87B-10	VADMR-WILKES G P	82/08/25	AAAAAAAAAAAA5822
13 / 14		EASTERN	CENTRAL APPALACHIAN	PENNSYLVANIAN	MIDDLE	VIRGINIA	SOUTHWEST VIRGINIA	KENNEDY	NORTON	BITUMINOUS	R-8558	W	217597	88C-23	37.028044	N	-82.133475	W	DUTY (7.5')	RUSSELL	46.80	UG,BOB'S BRANCH COAL CO #11	Underground mine	1	fresh / unweathered	Full Thickness	1.8	31.73	57.65	8.82	5.09	76.98	1.49	6.79	0.83	13,674	0.86	0.09	0.2	0.54	7.5	2,270	2,420	2,620	---	1.17	10.8	47	21	2.4	1.2	0.03	0.3	2.8	9.3	1.3	0.13	0	24000	12000	1900	800	240	2500	7000	820	0	0.028	10	0.51	14	92	1.1	0.76	16	0.045	19	800	3.6	12	1.3	9.8	1.7	0.35	0.37	340	4.2	5.4	0.68	0.8	0.15	0.51	0.51	1.1	10	8.5	0.09	25	1.5	1.7	16	9.4	1.1	63	4.6	0.076	9.5	0.17	15	0.76	0.17	0.17	0.3	2.8	2.1	1.4	0.82	210	0.22	0.28	0	2.6	0.76	0.35	0.65	17	0.3	6	0.9	5	14		R8558-88C-23	VADMR-WILKES G P	82/08/25	AAAAAAAAAAAA5810
14 / 14		EASTERN	CENTRAL APPALACHIAN	PENNSYLVANIAN	MIDDLE	VIRGINIA	SOUTHWEST VIRGINIA	KENNEDY	NORTON	BITUMINOUS	R-8831	W	213993	88D-1	37.082802	N	-82.034339	W	BIG A MOUNTAIN (7.5')	BUCHANAN	27.00	UG,SHERWOOD MINING INC	Underground mine	1	slightly weathered	Full Thickness	2.35	33.28	60.39	3.98	5.24	80.18	1.66	8	0.94	14,459	0.95	0.06	0.18	0.7	8.0	2,100	2,240	2,460	---	1.24	5	37	20	7.3	2	0.04	0.41	3.6	17	1	0.16	5	8700	5300	2600	600	150	1500	6100	310	990	0.013	11	0.35	7.5	80	0.95	0.35	19	0.023	7	210	3.5	5.2	0.85	5.5	0.77	0.35	0.17	10	2	0.53	1.3	0.2	0.27	0.24	0.24	0.53	4	3.5	0.06	16	3.1	0.85	3	5.5	0.77	35	1.1	0.035	3.7	0.16	21	0.35	0.077	0.077	0.7	1.3	1.3	0.65	0.053	150	0.1	0.11	0	0.9	0.16	0.16	0.19	7.5	0.7	4.2	0.4	3	8		R8831-88D-1	VADMR-HENDERSON J A	81/06/22	AAAAAAAAAAAA5813

1 / 1		EASTERN	CENTRAL APPALACHIAN	PENNSYLVANIAN	MIDDLE	VIRGINIA	SOUTHWEST VIRGINIA	BIG FORK	NORTON	BITUMINOUS	R-6886	W	193936	87C-1	37.070151	N	-81.979149	W	HONAKER (7.5')	RUSSELL	28.80	ST,BIG FORK COAL CO	Surface mine	11	slightly weathered	Full Thickness	3.3	28	53.6	15.1	4.7	70.4	1	7.2	1.6	12,381	2.1	0.03	0.89	0.66	5.5	2,555	2,645	2,715	---	2.58	15.1	50	23	2.9	1.2	0.02	0.15	2.6	8.3	1.4	0.1	4.1	35000	18000	3100	1100	170	3300	8800	1300	2500	0.026	16	1.1	18	120	1.4	2.3	7	0.03	24	0	5.3	22	2.4	15	3.4	1.1	0.38	110	4.4	0.72	0.49	1.2	0.078	0.72	0.72	1.6	13	21	0.16	33	0.79	3.5	8.9	7.2	1.1	66	3.8	0.16	7.2	0.72	32	1.1	0.11	0.34	0.46	4.2	3.7	2.1	0.72	130	0.34	0.24	0	3.5	1.1	0.49	0.94	20	0.63	5.7	0.9	4.1	18		R6886-87C-1	VADMR-HENDERSON J A	76/11/01	AAAAAAAAAAAA5588

1 / 12		EASTERN	CENTRAL APPALACHIAN	PENNSYLVANIAN	MIDDLE	VIRGINIA	SOUTHWEST VIRGINIA	LOWER BANNER	NORTON	BITUMINOUS	R-6889	W	193947	87B-2	37.218186	N	-81.908157	W	KEEN MOUNTAIN (7.5')	BUCHANAN	20.76	ST,J RUSSELL BOURNE COAL CO	Surface mine	11	slightly weathered	Full Thickness	4.6	23.1	66.1	6.2	5.1	79	1.4	7.5	0.7	13,932	3.4	0.01	0.06	0.68	9.0	2,800	2,800	2,800	---	1.01	6.2	53	30	1.3	0.32	0.02	0.16	1.8	4.4	1.8	0.19	1.6	15000	9700	580	120	74	930	1900	670	400	0.03	8.4	0.43	3.9	32	0.87	0.95	21	0.006	15	0	3.2	9.6	0.4	8.1	1.4	0.43	0.25	39	2.5	0.42	0.4	0.6	0.13	0.3	0.3	0.65	8	16	0.09	11	0.99	1.1	5.5	6.8	0.43	51	4.7	0.065	3	0.3	9.1	0.43	0.043	0.14	0.45	2.2	2.4	1.3	0.81	44	0.15	0.22	0	2	0.43	0.2	0.91	12	0.69	2.9	0.55	5.1	5.8		R6889-87B-2	VADMR-HENDERSON J A	76/11/01	AAAAAAAAAAAA5866
2 / 12		EASTERN	CENTRAL APPALACHIAN	PENNSYLVANIAN	MIDDLE	VIRGINIA	SOUTHWEST VIRGINIA	LOWER BANNER	NORTON	BITUMINOUS	R-6890	W	193948	87B-3	37.202503	N	-81.959881	W	KEEN MOUNTAIN (7.5')	BUCHANAN	12.84	ST,LAUREL CREEK COAL CO	Surface mine	11	slightly weathered	Lower Split	3.4	25	64.8	6.8	4.9	79.3	1.3	6	1.6	14,076	2.3	0.02	0.71	0.91	9.0	2,315	2,415	2,535	---	2.27	8.3	29	19	1	0.45	0.02	0.34	2.5	37	0.78	0.08	1.9	11000	8300	590	220	210	1700	22000	390	630	0.059	120	0.58	3.1	42	3.1	1.3	18	0.15	17	0	16	9.9	0.95	44	1.9	1.2	0.56	44	3.4	1.5	0.73	0.4	0.25	0.4	0.4	0.87	8	9.1	0.34	17	2.8	0.91	6.1	12	0.58	29	5.8	0.087	4	0.4	16	0.58	0.058	0.19	2.2	3.2	2.3	2.4	0.4	44	0.085	0.53	0	1.6	3.1	0.27	1.3	10	0.7	10	2	38	4.6		R6890-87B-3	VADMR-HENDERSON J A	76/11/01	AAAAAAAAAAAA5865
3 / 12		EASTERN	CENTRAL APPALACHIAN	PENNSYLVANIAN	MIDDLE	VIRGINIA	SOUTHWEST VIRGINIA	LOWER BANNER	NORTON	BITUMINOUS	R-6891	W	193949	87B-4	37.202503	N	-81.959881	W	KEEN MOUNTAIN (7.5')	BUCHANAN	44.64	ST,LAUREL CREEK COAL CO	Surface mine	11	slightly weathered	Upper Split	3.6	23.5	63.5	9.4	4.8	77.5	1.4	6.3	0.6	13,666	2.7	0.02	0.17	0.45	9.0	2,765	2,800	2,800	---	0.88	10.5	56	25	0.89	1.1	0.01	0.58	2.8	5.1	1.6	1.7	1.3	27000	14000	670	710	450	2400	3700	1000	550	0.034	1.6	0.74	13	77	1.4	1.6	11	0.027	22	0	4.7	14	1.5	20	2.4	0.74	0.36	74	4.4	0.5	0.34	0.9	0.021	0.5	0.5	1.1	12	20	0.15	16	1	1.8	6	8.5	0.74	780	7.9	0.11	5	0.5	19	0.74	0.074	0.24	0.61	3.4	3.1	1.9	1.4	83	0.24	0.26	0	3.6	0.74	0.34	1.6	15	0.67	3.9	0.9	12	9.4		R6891-87B-4	VADMR-HENDERSON J A	76/11/01	AAAAAAAAAAAA5863
4 / 12		EASTERN	CENTRAL APPALACHIAN	PENNSYLVANIAN	MIDDLE	VIRGINIA	SOUTHWEST VIRGINIA	LOWER BANNER	NORTON	BITUMINOUS	R-6893	W	193950	87B-6	37.201948	N	-81.960843	W	KEEN MOUNTAIN (7.5')	BUCHANAN	22.92	ST,LAUREL CREEK COAL CO	Surface mine	11	weathered	Full Thickness	7	23.3	58.4	11.3	4.9	71.4	1.2	10	1.2	12,606	5.8	0.03	0.4	0.76	9.0	2,365	2,490	2,610	---	1.90	10.1	43	25	2.3	0.98	0.01	0.5	3.6	13	0.83	0.11	3.8	20000	13000	1700	600	370	3000	9300	500	1500	0.026	120	0.71	8.7	64	2.5	1.6	15	0.04	15	0	4.1	11	1.8	17	2.3	0.71	0.26	85	3.8	0.48	0.33	0.4	0.37	0.48	0.48	1.1	7	14	0.095	14	1.5	0.84	5.4	4.8	0.71	49	3	0.11	4.8	0.48	19	0.71	0.071	0.23	1.5	2.6	4.2	1.4	0.48	60	0.11	0.22	0	1.8	1.7	0.33	2.7	14	0.77	3.7	0.6	5.8	7.1		R6893-87B-6	VADMR-HENDERSON J A	76/11/01	AAAAAAAAAAAA5862
5 / 12		EASTERN	CENTRAL APPALACHIAN	PENNSYLVANIAN	MIDDLE	VIRGINIA	SOUTHWEST VIRGINIA	LOWER BANNER	NORTON	BITUMINOUS	R-7548	W	209962	89D-5	37.038864	N	-82.309476	W	NORA (7.5')	DICKENSON	39.60	UG,LAMBERT COAL CO #40	Underground mine	11	slightly weathered	Full Thickness	2.5	28.2	56.4	12.9	4.9	72.8	1.4	7	1.1	12,993	1.8	0.01	0.65	0.45	7.0	2,550	2,680	2,770	---	1.69	14	48	30	1.3	1.4	0.02	0.34	4.2	7.1	1.3	0.23	1.7	31000	22000	1300	1200	350	4900	7000	1100	950	0.91	13	0.98	18	170	1	0.98	9.2	0.077	22	260	5.1	20	2	20	3.4	2.2	0.45	180	6.2	2.9	0.15	0.8	0.35	0.67	0.67	1.5	13	29	0.16	22	1.8	2	15	12	2.2	140	8.4	0.098	6.7	0.45	35	0.98	0.22	0.22	0.6	4.2	3	2.1	0.59	200	0.29	0.45	0	3.7	0.45	0.45	1.9	29	0.4	6.3	0.95	17	15		R7548-89D-5	VADMR-WILKES G P	80/04/18	AAAAAAAAAAAA5857
6 / 123	6 / 12 (see 13 - average of 6 + 7)	EASTERN	CENTRAL APPALACHIAN	PENNSYLVANIAN	MIDDLE	VIRGINIA	SOUTHWEST VIRGINIA	LOWER BANNER	NORTON	BITUMINOUS	R-7550	W	210391	89D-7	37.012624	N	-82.312126	W	NORA (7.5')	DICKENSON	34.20	UG,LAMBERT COAL CO #44	Underground mine	1	fresh / unweathered	Bench Sample	1.34	38.8	42.98	16.87	4.69	70.62	1.41	5.52	0.84	12,589	0.44	0.01	0.2	0.61	6.5	2,198	2,288	2,429	---	---	17.96	51	25	3.4	1.2	0.03	0.14	1.8	8.6	1.7	1.1	2.5	43000	24000	4400	1300	190	2800	11000	1800	1800	0.046	14	1.3	24	140	2.2	1.3	12	0.12	30	570	6.4	22	1.8	30	2.8	1.3	0.57	58	5.9	2.6	0.69	1.1	0.082	0.86	0.86	1.9	18	41	0.17	52	2.9	5.6	18	24	2.8	840	9.8	0.13	8.6	0.58	37	1.3	0.28	0.28	0.85	5	2.2	2.3	0.37	430	0.44	0.32	0	4.5	0.58	0.58	1.4	33	0.6	12	1.3	22	47		W210391-2	VADMR-WILKES G P	80/07/08	AAAAAAAAAAAA5851
7 / 123	7 / 12 (see 13 - average of 6 + 7)	EASTERN	CENTRAL APPALACHIAN	PENNSYLVANIAN	MIDDLE	VIRGINIA	SOUTHWEST VIRGINIA	LOWER BANNER	NORTON	BITUMINOUS	R-7551	W	210392	89D-8	37.012624	N	-82.312126	W	NORA (7.5')	DICKENSON	10.20	UG,LAMBERT COAL CO #44	Underground mine	1	fresh / unweathered	Bench Sample	1.34	38.8	42.98	16.87	4.69	70.62	1.41	5.52	0.84	12,589	0.44	0.01	0.2	0.61	6.5	2,198	2,288	2,429	---	---	17.96	51	25	3.4	1.2	0.03	0.14	1.8	8.6	1.7	1.1	2.5	43000	24000	4400	1300	190	2800	11000	1800	1800	0.046	14	1.3	24	140	2.2	1.3	12	0.12	30	570	6.4	22	1.8	30	2.8	1.3	0.57	58	5.9	2.6	0.69	1.1	0.082	0.86	0.86	1.9	18	41	0.17	52	2.9	5.6	18	24	2.8	840	9.8	0.13	8.6	0.58	37	1.3	0.28	0.28	0.85	5	2.2	2.3	0.37	430	0.44	0.32	0	4.5	0.58	0.58	1.4	33	0.6	12	1.3	22	47		W210391-2	VADMR-WILKES G P	80/07/08	AAAAAAAAAAAA5851
8 / 12		EASTERN	CENTRAL APPALACHIAN	PENNSYLVANIAN	MIDDLE	VIRGINIA	SOUTHWEST VIRGINIA	LOWER BANNER	NORTON	BITUMINOUS	R-7555	W	210396	89D-12	37.038328	N	-82.289944	W	NORA (7.5')	DICKENSON	32.76	UG,MCCLURE RIVER COAL CO #1	Underground mine	11	slightly weathered	Full Thickness	2.2	28.4	58.2	11.2	5	74.1	1.4	7	1.1	13,284	1	0.1	0.23	0.81	7.5	2,370	2,480	2,570	---	1.66	13.3	49	27	1.3	1.6	0.02	0.42	3.7	9.8	1.4	0.11	2.4	30000	19000	1200	1300	410	4100	9200	1100	1300	0.049	16	0.93	20	160	1.2	0.93	8.5	0.12	18	200	3.3	14	1.7	20	2	0.93	0.36	60	5.7	1.4	0.29	0.7	0.045	0.63	0.63	1.4	11	29	0.11	24	2	3.1	9.3	11	2	63	7.7	0.093	6.3	0.43	19	0.93	0.2	0.2	1.5	3.4	2.7	1.5	0.25	190	0.26	0.28	0	2.9	0.43	0.43	1.9	28	0.6	5.7	0.8	21	24		R7555-89D-12	VADMR-WILKES G P	80/07/08	AAAAAAAAAAAA5856
9 / 12		EASTERN	CENTRAL APPALACHIAN	PENNSYLVANIAN	MIDDLE	VIRGINIA	SOUTHWEST VIRGINIA	LOWER BANNER	NORTON	BITUMINOUS	R-7593	W	210398	89D-13	37.005993	N	-82.338084	W	NORA (7.5')	DICKENSON	56.40	UG,CLINCHFIELD,AUSTIN GAP #2	Underground mine	1	fresh / unweathered	Full Thickness	1.6	30	53.1	15.3	4.8	72	1.4	5.6	0.8	12,852	0.7	0.01	0.22	0.61	7.5	2,270	2,380	2,470	56	1.25	18.5	51	26	2.1	1.6	0.03	0.27	4.2	8	1.3	0.04	2.2	44000	26000	2800	1800	370	6400	10000	1400	1600	0.024	23	1.3	26	150	1.8	1.3	12	0.11	26	300	5.2	21	3	22	2.8	1.3	0.51	60	6.8	3.7	0.56	1	0.07	0.88	0.88	1.9	17	41	0.18	50	1.1	3.1	4.1	14	2.8	37	8.1	0.13	8.8	0.6	35	1.3	0.28	0.28	2.4	4.9	2.8	2.2	1	170	0.33	0.43	0	4.3	0.6	0.6	1.9	30	0.7	5.7	1.3	20	18		R7593-89D-13	VADMR-WILKES G P	80/07/08	AAAAAAAAAAAA5849
10 / 12		EASTERN	CENTRAL APPALACHIAN	PENNSYLVANIAN	MIDDLE	VIRGINIA	SOUTHWEST VIRGINIA	LOWER BANNER	NORTON	BITUMINOUS	R-7595	W	210400	89D-16	37.028810	N	-82.270312	W	NORA (7.5')	DICKENSON	38.40	UG,LAMBERT COAL CO #14	Underground mine	1	fresh / unweathered	Full Thickness	2.4	30.5	60	7.1	5.4	78.8	1.5	6.3	0.8	14,077	1.3	0.01	0.07	0.72	8.0	2,100	2,210	2,300	---	1.14	7.5	46	25	5.2	1.7	0.09	0.9	1.5	8.4	1.8	0.63	3.1	16000	9900	2800	750	500	960	4400	790	920	0.021	4.8	0.53	19	110	0.69	0.53	6.8	0.083	12	210	2.9	9.8	0.4	12	1.1	0.53	0.23	40	3.2	0.79	0.12	0.6	0.045	0.36	0.36	0.79	8	16	0.08	53	1.2	1.3	2.7	9	1.1	210	4.3	0.053	3.6	0.24	21	0.53	0.12	0.12	0.8	2.1	2.1	1.1	0.54	180	0.25	0.19	0	2.3	0.24	0.24	1	11	0.4	2.9	0.6	7.5	16		R7595-89D-16	VADMR-WILKES G P	80/07/08	AAAAAAAAAAAA5855
11 / 12		EASTERN	CENTRAL APPALACHIAN	PENNSYLVANIAN	MIDDLE	VIRGINIA	SOUTHWEST VIRGINIA	LOWER BANNER	NORTON	BITUMINOUS	R-7597	W	210402	88C-12	37.026597	N	-82.211071	W	DUTY (7.5')	DICKENSON	43.20	UG,CAMP BRANCH #1	Underground mine	11	slightly weathered	Full Thickness	3.8	32.2	57.5	6.5	5.9	77.8	1.5	7.6	0.8	13,924	2.6	0.01	0.09	0.66	6.0	2,430	2,510	2,600	---	1.15	6.4	48	23	4.8	1.7	0.12	0.81	0.69	9.3	1.9	1.4	3.3	14000	7700	2200	640	380	360	4200	720	830	0.01	3.8	0.45	15	120	0.9	0.45	6.5	0.042	11	240	1.5	7.3	0.3	12	0.99	0.45	0.2	10	2.6	3.1	0.24	0.6	0.07	0.3	0.3	0.67	8	9.6	0.08	58	0.83	1.1	1.4	4.7	0.99	380	2.9	0.045	3	0.21	14	0.45	0.099	0.099	1.1	2	1.7	1	0.067	140	0.19	0.24	0	2	0.21	0.21	0.85	9	0.6	2.4	0.6	2.1	12		R7597-88C-12	VADMR-WILKES G P	80/07/08	AAAAAAAAAAAA5854
12 / 12		EASTERN	CENTRAL APPALACHIAN	PENNSYLVANIAN	MIDDLE	VIRGINIA	SOUTHWEST VIRGINIA	LOWER BANNER	NORTON	BITUMINOUS	R-8557	W	217596	88C-22	37.049523	N	-82.198948	W	DUTY (7.5')	DICKENSON	37.32	UG,SANDY LANE #2	Underground mine	1	fresh / unweathered	Full Thickness	1.59	31.93	61.8	4.68	5.3	81.94	1.67	5.61	0.8	14,555	0.93	0.05	0.13	0.62	7.0	2,370	2,420	2,660	---	1.10	5.8	50	23	1.9	1.2	0.02	0.74	0.46	11	2.2	0.14	0	14000	7000	770	410	320	220	4300	750	0	0.016	21	0.28	6.4	45	1	0.41	6	0.032	13	400	1.7	8.6	0.2	7.5	0.89	0.19	0.24	80	2.2	0.61	0.45	0.55	0.16	0.28	0.28	0.61	7	6.4	0.075	12	1.5	2.2	8.7	5.2	0.61	35	2.3	0.041	2.8	0.089	14	0.41	0.089	0.089	0.3	2.2	1.8	0.8	0.19	150	0.23	0.17	0	2.3	0.41	0.19	0.67	10	0.45	4.6	0.6	2.1	16		R8557-88C-22	VADMR-MILLER B W	82/08/25	AAAAAAAAAAAA5858
133	13 (average of 6 + 7)	EASTERN	CENTRAL APPALACHIAN	PENNSYLVANIAN	MIDDLE	VIRGINIA	SOUTHWEST VIRGINIA	LOWER BANNER	NORTON	BITUMINOUS	W210391-2	W	AVE 2	W210391-2	37.012624	N	-82.312126	W	NORA (7.5')	DICKENSON	44.40	UG,LAMBERT COAL CO #44	[Underground mine]	1	[fresh / unweathered]	[Average of 2 Bench Samples]	1.34	38.8	42.98	16.87	4.69	70.62	1.41	5.52	0.84	12,589	0.44	0.01	0.2	0.61	6.5	2,198	2,288	2,429	[---]	[---]	17.96	51	25	3.4	1.2	0.03	0.14	1.8	8.6	1.7	1.1	2.5	43000	24000	4400	1300	190	2800	11000	1800	1800	0.046	14	1.3	24	140	2.2	1.3	12	0.12	30	570	6.4	22	1.8	30	2.8	1.3	0.57	58	5.9	2.6	0.69	1.1	0.082	0.86	0.86	1.9	18	41	0.17	52	2.9	5.6	18	24	2.8	840	9.8	0.13	8.6	0.58	37	1.3	0.28	0.28	0.85	5	2.2	2.3	0.37	430	0.44	0.32	0	4.5	0.58	0.58	1.4	33	0.6	12	1.3	22	47		W210391-2	VADMR-WILKES G P	80/07/08	AAAAAAAAAAAA5851

1 / 243	1 / 24 (see 25 - average of 1 + 2)	EASTERN	CENTRAL APPALACHIAN	PENNSYLVANIAN	MIDDLE	VIRGINIA	SOUTHWEST VIRGINIA	UPPER BANNER	NORTON	BITUMINOUS	R-6832	W	191329	59B-1	36.976262	N	-82.477676	W	COEBURN (7.5')	WISE	29.40	ST,LITTLE B COAL CO	Surface mine	11	weathered	Bench Sample	1.59	34.81	58.98	4.6	5.4	80.78	1.37	7.3	0.53	14,476	0	0.02	0.03	0.49	8.8	2,508	2,726	2,761	---	---	4.62	45	33	2.1	1.1	0.01	1	1.9	9.4	0.97	0.04	4.3	9700	8000	690	310	350	730	3000	270	790	0.051	2.4	0.65	18	86	2.5	1.4	2.9	0.042	14	0	4.5	6.1	0.27	12	2.1	0.95	0.23	34	2.8	1.1	0.3	0.47	0.11	0.45	0.45	0.97	6.3	7.5	0.12	5.3	2.2	1.7	12	7	0.65	9.7	5.1	0.097	4.5	0.45	8.9	0.65	0.065	0.21	0.26	1.7	2.5	1.5	1	160	0.19	0.27	0	2.1	0.65	0.3	1.3	11	0.78	8.2	0.69	3.6	13		W191328-9	VADMR-HENDERSON J A	76/02/20	AAAAAAAAAAAA6028
2 / 243	2 / 24 (see 25 - average of 1 + 2)	EASTERN	CENTRAL APPALACHIAN	PENNSYLVANIAN	MIDDLE	VIRGINIA	SOUTHWEST VIRGINIA	UPPER BANNER	NORTON	BITUMINOUS	R-6833	W	191328	59B-2	36.976262	N	-82.477676	W	COEBURN (7.5')	WISE	15.96	ST,LITTLE B COAL CO	Surface mine	11	weathered	Bench Sample	1.59	34.81	58.98	4.6	5.4	80.78	1.37	7.3	0.53	14,476	0	0.02	0.03	0.49	8.8	2,508	2,726	2,761	---	---	4.62	45	33	2.1	1.1	0.01	1	1.9	9.4	0.97	0.04	4.3	9700	8000	690	310	350	730	3000	270	790	0.051	2.4	0.65	18	86	2.5	1.4	2.9	0.042	14	0	4.5	6.1	0.27	12	2.1	0.95	0.23	34	2.8	1.1	0.3	0.47	0.11	0.45	0.45	0.97	6.3	7.5	0.12	5.3	2.2	1.7	12	7	0.65	9.7	5.1	0.097	4.5	0.45	8.9	0.65	0.065	0.21	0.26	1.7	2.5	1.5	1	160	0.19	0.27	0	2.1	0.65	0.3	1.3	11	0.78	8.2	0.69	3.6	13		W191328-9	VADMR-HENDERSON J A	76/02/20	AAAAAAAAAAAA6028
3 / 243	3 / 24 (see 26 - average of 3 + 4)	EASTERN	CENTRAL APPALACHIAN	PENNSYLVANIAN	MIDDLE	VIRGINIA	SOUTHWEST VIRGINIA	UPPER BANNER	NORTON	BITUMINOUS	R-6861	W	200128	89C-1	37.004250	N	-82.430636	W	CANEY RIDGE (7.5')	DICKENSON	51.96	ST,MONAHAN MINING INC	Surface mine	11	slightly weathered	Bench Sample	2.18	27.35	52.26	18.19	4.66	68.6	1.5	6.44	0.64	12,176	1.09	0	0.1	0.54	8.2	2,508	2,632	2,675	---	---	17.14	50	30	1.4	1.3	0.01	0.68	3	4.4	1	0.03	1.8	40000	28000	1800	1400	870	4200	5300	1000	1300	0.026	4.8	1.2	44	190	2.4	1.8	2.6	0.048	27	110	3.8	19	2.2	17	3.2	1.2	0.42	310	10	2.5	0.37	1.4	0.024	1.3	0.82	1.8	15	45	0.2	19	1.2	8.9	16	12	2.6	22	13	0.18	8.2	0.82	37	1.2	0.26	0.38	0.65	4.8	5.5	2.6	0.98	200	0.47	0.28	0	8.1	0.38	0.55	0	36	1.1	14	1.1	10	110		W200128-9	VADMR-HENDERSON J A	78/08/18	AAAAAAAAAAAA6029
4 / 243	4 / 24 (see 26 - average of 3 + 4)	EASTERN	CENTRAL APPALACHIAN	PENNSYLVANIAN	MIDDLE	VIRGINIA	SOUTHWEST VIRGINIA	UPPER BANNER	NORTON	BITUMINOUS	R-6862	W	200129	89C-2	37.004250	N	-82.430636	W	CANEY RIDGE (7.5')	DICKENSON	58.20	ST,MONAHAN MINING INC	Surface mine	11	slightly weathered	Bench Sample	2.18	27.35	52.26	18.19	4.66	68.6	1.5	6.44	0.64	12,176	1.09	0	0.1	0.54	8.2	2,508	2,632	2,675	---	---	17.14	50	30	1.4	1.3	0.01	0.68	3	4.4	1	0.03	1.8	40000	28000	1800	1400	870	4200	5300	1000	1300	0.026	4.8	1.2	44	190	2.4	1.8	2.6	0.048	27	110	3.8	19	2.2	17	3.2	1.2	0.42	310	10	2.5	0.37	1.4	0.024	1.3	0.82	1.8	15	45	0.2	19	1.2	8.9	16	12	2.6	22	13	0.18	8.2	0.82	37	1.2	0.26	0.38	0.65	4.8	5.5	2.6	0.98	200	0.47	0.28	0	8.1	0.38	0.55	0	36	1.1	14	1.1	10	110		W200128-9	VADMR-HENDERSON J A	78/08/18	AAAAAAAAAAAA6029
5 / 243	5 / 24 (see 27 - average of 5 + 6 + 7)	EASTERN	CENTRAL APPALACHIAN	PENNSYLVANIAN	MIDDLE	VIRGINIA	SOUTHWEST VIRGINIA	UPPER BANNER	NORTON	BITUMINOUS	R-6865	W	192700	89C-3	37.037122	N	-82.481437	W	CANEY RIDGE (7.5')	DICKENSON	23.64	ST,DFH COAL CO	Surface mine	11	slightly weathered	Bench Sample	2.57	27.24	62.94	7.22	5.1	79.03	1.58	6.22	0.9	14,064	1.83	0	0.23	0.58	8.1	2,666	2,714	2,752	---	---	6.99	48	30	2	0.67	0.01	0.25	1.7	9	1.3	0.13	2.8	16000	11000	990	280	130	990	4400	540	790	0.035	5.8	0.49	9	49	2.4	1.1	5.4	0.052	16	0	8.7	7.7	0.46	18	1.9	0.95	0.33	39	4.5	1.1	0.58	0.82	0.11	0.43	0.33	0.73	8.4	16	0.17	7.1	2.4	2.6	7.6	9.8	0.49	38	12	0.073	3.3	0.33	13	0.49	0.049	0.16	1.1	2.7	3.2	1.7	1.2	66	0.34	0.32	0	5.2	0.49	0.23	3.6	9.7	0.83	6.6	0.87	5.9	12		W192698-700	VADMR-HENDERSON J A	76/07/16	AAAAAAAAAAAA6038
6 / 243	6 / 24 (see 27 - average of 5 + 6 + 7)	EASTERN	CENTRAL APPALACHIAN	PENNSYLVANIAN	MIDDLE	VIRGINIA	SOUTHWEST VIRGINIA	UPPER BANNER	NORTON	BITUMINOUS	R-6866	W	192699	89C-4	38.037122	N	-81.481437	W	CANEY RIDGE (7.5')	DICKENSON	9.36	ST,DFH COAL CO	Surface mine	11	slightly weathered	Bench Sample	2.57	27.24	62.94	7.22	5.1	79.03	1.58	6.22	0.9	14,064	1.83	0	0.23	0.58	8.1	2,666	2,714	2,752	---	---	6.99	48	30	2	0.67	0.01	0.25	1.7	9	1.3	0.13	2.8	16000	11000	990	280	130	990	4400	540	790	0.035	5.8	0.49	9	49	2.4	1.1	5.4	0.052	16	0	8.7	7.7	0.46	18	1.9	0.95	0.33	39	4.5	1.1	0.58	0.82	0.11	0.43	0.33	0.73	8.4	16	0.17	7.1	2.4	2.6	7.6	9.8	0.49	38	12	0.073	3.3	0.33	13	0.49	0.049	0.16	1.1	2.7	3.2	1.7	1.2	66	0.34	0.32	0	5.2	0.49	0.23	3.6	9.7	0.83	6.6	0.87	5.9	12		W192698-700	VADMR-HENDERSON J A	76/07/16	AAAAAAAAAAAA6038
7 / 243	7 / 24 (see 27 - average of 5 + 6 + 7)	EASTERN	CENTRAL APPALACHIAN	PENNSYLVANIAN	MIDDLE	VIRGINIA	SOUTHWEST VIRGINIA	UPPER BANNER	NORTON	BITUMINOUS	R-6867	W	192698	89C-5	39.037122	N	-80.481437	W	CANEY RIDGE (7.5')	DICKENSON	8.04	ST,DFH COAL CO	Surface mine	11	slightly weathered	Bench Sample	2.57	27.24	62.94	7.22	5.1	79.03	1.58	6.22	0.9	14,064	1.83	0	0.23	0.58	8.1	2,666	2,714	2,752	---	---	6.99	48	30	2	0.67	0.01	0.25	1.7	9	1.3	0.13	2.8	16000	11000	990	280	130	990	4400	540	790	0.035	5.8	0.49	9	49	2.4	1.1	5.4	0.052	16	0	8.7	7.7	0.46	18	1.9	0.95	0.33	39	4.5	1.1	0.58	0.82	0.11	0.43	0.33	0.73	8.4	16	0.17	7.1	2.4	2.6	7.6	9.8	0.49	38	12	0.073	3.3	0.33	13	0.49	0.049	0.16	1.1	2.7	3.2	1.7	1.2	66	0.34	0.32	0	5.2	0.49	0.23	3.6	9.7	0.83	6.6	0.87	5.9	12		W192698-700	VADMR-HENDERSON J A	76/07/16	AAAAAAAAAAAA6038
8 / 243	8 / 24 (see 28 - average of 8 + 9)	EASTERN	CENTRAL APPALACHIAN	PENNSYLVANIAN	MIDDLE	VIRGINIA	SOUTHWEST VIRGINIA	UPPER BANNER	NORTON	BITUMINOUS	R-6887	W	193945	87C-2	37.117889	N	-81.986546	W	HONAKER (7.5')	RUSSELL	47.16	ST,BIG FORK COAL CO	Surface mine	11	slightly weathered	Bench Sample	2.56	31.96	58.52	6.94	5.3	79.02	1.5	6.48	0.74	14,080	1.51	0.02	0.19	0.54	8.5	2,573	2,682	2,786	---	---	7.06	49	24	2.4	1.2	0.02	0.69	0.69	8.4	1.9	0.08	4.1	16000	9000	1200	490	360	410	4200	810	1200	0.028	3.8	0.49	13	79	1.5	1.1	5.2	0.022	15	0	4.9	11	0.24	16	1.6	0.88	0.29	31	2.2	1.1	0.39	0.73	0.038	0.34	0.34	0.74	8.9	12	0.12	11	1.1	2.4	9	6.2	0.49	26	3.1	0.074	3.4	0.34	13	0.49	0.049	0.16	0.33	2.5	2.4	1.4	0.67	120	0.18	0.21	0	2.4	0.49	0.23	1.2	12	0.63	8	0.72	3.2	32		W193945-6	VADMR-HENDERSON J A	76/11/01	AAAAAAAAAAAA6047
9 / 243	9 / 24 (see 28 - average of 8 + 9)	EASTERN	CENTRAL APPALACHIAN	PENNSYLVANIAN	MIDDLE	VIRGINIA	SOUTHWEST VIRGINIA	UPPER BANNER	NORTON	BITUMINOUS	R-6888	W	193946	87C-3	38.117889	N	-80.986546	W	HONAKER (7.5')	RUSSELL	9.00	ST,BIG FORK COAL CO	Surface mine	11	slightly weathered	Bench Sample	2.56	31.96	58.52	6.94	5.3	79.02	1.5	6.48	0.74	14,080	1.51	0.02	0.19	0.54	8.5	2,573	2,682	2,786	---	---	7.06	49	24	2.4	1.2	0.02	0.69	0.69	8.4	1.9	0.08	4.1	16000	9000	1200	490	360	410	4200	810	1200	0.028	3.8	0.49	13	79	1.5	1.1	5.2	0.022	15	0	4.9	11	0.24	16	1.6	0.88	0.29	31	2.2	1.1	0.39	0.73	0.038	0.34	0.34	0.74	8.9	12	0.12	11	1.1	2.4	9	6.2	0.49	26	3.1	0.074	3.4	0.34	13	0.49	0.049	0.16	0.33	2.5	2.4	1.4	0.67	120	0.18	0.21	0	2.4	0.49	0.23	1.2	12	0.63	8	0.72	3.2	32		W193945-6	VADMR-HENDERSON J A	76/11/01	AAAAAAAAAAAA6047
10 / 24		EASTERN	CENTRAL APPALACHIAN	PENNSYLVANIAN	MIDDLE	VIRGINIA	SOUTHWEST VIRGINIA	UPPER BANNER	NORTON	BITUMINOUS	R-6920	W	195444	89C-6	37.028056	N	-82.471159	W	CANEY RIDGE (7.5')	DICKENSON	17.16	ST,DFH COAL CO	Surface mine	11	slightly weathered	Full Thickness	4.3	30.4	60.9	4.4	5.6	79.8	1.7	7.5	1	14,261	3.4	0.01	0.3	0.71	9.0	2,155	2,255	2,355	---	---	5.1	43	25	2.4	1.4	0.04	0.53	2.4	12	1.1	0.11	4	10000	6700	870	420	200	1000	4400	340	820	0.01	6.4	0.36	2.9	35	0.82	0.54	6.6	0.039	11	0	6.1	8.6	0.4	13	0.79	0.36	0.27	48	1.6	0.61	0.56	0.3	0.13	0.24	0.24	0.54	6	7.1	0.11	16	0.66	0.28	3.4	4.9	0.79	25	2.6	0.054	2.4	0.24	16	0.36	0.079	0.11	0.7	2.2	1.3	1.3	0.054	61	0.36	0.17	0	1.5	0.18	0.16	1.2	6.1	0.4	3	0.7	6.6	4		R6920-89C-6	VADMR-HENDERSON J A	77/03/31	AAAAAAAAAAAA6035
11 / 24		EASTERN	CENTRAL APPALACHIAN	PENNSYLVANIAN	MIDDLE	VIRGINIA	SOUTHWEST VIRGINIA	UPPER BANNER	NORTON	BITUMINOUS	R-7069	W	198543	89C-7	37.059930	N	-82.457307	W	CANEY RIDGE (7.5')	DICKENSON	23.88	ST,MINERAL DEVELOPERS INC	Surface mine	11	slightly weathered	Full Thickness	4.1	29.2	59.8	6.9	5.2	78.4	1.5	7.3	0.7	13,829	3.5	0.02	0.11	0.6	6.5	2,780	2,910	2,910	72	1.01	27.7	62	25	0.59	0.8	0	0.2	2.9	3.3	2.4	0.22	0.59	80000	37000	1200	1300	420	6700	6400	4000	650	0.036	7	1.9	17	130	3	2.9	33	0.053	49	630	10	45	3.3	28	4.3	1.9	0.61	170	10	3	1.3	3.5	0.02	1.3	1.3	2.9	30	89	0.32	17	0.43	6.4	18	18	4.3	270	18	0.29	13	1.3	70	1.9	0.43	0.62	0.9	8.5	3.7	3.4	2.3	110	0.88	0.5	0	11	0.62	0.89	2.8	36	1.4	12	2	15	42		R7069-89C-7	VADMR-HENDERSON J A	78/03/30	AAAAAAAAAAAA6043
12 / 24		EASTERN	CENTRAL APPALACHIAN	PENNSYLVANIAN	MIDDLE	VIRGINIA	SOUTHWEST VIRGINIA	UPPER BANNER	NORTON	BITUMINOUS	R-7171	W	200486	59B-5	36.956246	N	-82.441333	W	COEBURN (7.5')	WISE	16.20	ST,MINERALS DEVELOPMENT INC	Surface mine	11	weathered	Full Thickness	1.3	38.2	56.4	4.1	5.6	81.1	1.7	7.1	0.5	14,520	0.1	0.02	0.08	0.45	6.5	2,060	2,110	2,310	---	0.69	4.3	31	20	6.3	2	0.03	1.9	1.2	13	1.1	0.08	15	6200	4700	1900	520	600	430	4000	270	2500	0.018	3	0.3	7.3	250	0.69	0.45	2.4	0.038	7	160	12	6.2	0.4	7.3	0.66	0.3	0.12	27	2.6	0.6	3.6	0.25	0.007	0.2	0.2	0.45	3.5	6	0.05	11	0.69	0.56	2.1	7.7	0.66	15	0.77	0.045	2	0.2	42	0.3	0.066	0.096	0.9	1.3	1.3	0.65	0.045	140	0.14	0.15	0	0.75	0.096	0.14	0.24	4.3	0.4	3.2	0.35	3.3	6.9		R7171-59B-5	VADMR-HENDERSON J A	78/08/15	AAAAAAAAAAAA6027
13 / 24		EASTERN	CENTRAL APPALACHIAN	PENNSYLVANIAN	MIDDLE	VIRGINIA	SOUTHWEST VIRGINIA	UPPER BANNER	NORTON	BITUMINOUS	R-7348	W	203390	89C-8	37.045560	N	-82.482866	W	CANEY RIDGE (7.5')	DICKENSON	30.00	ST,A & S COAL CO	Surface mine	1	fresh / unweathered	Full Thickness	2.8	28.8	58.1	10.3	5.1	76.1	1.3	6.3	0.9	13,535	2	0.01	0.29	0.59	8.0	2,910	2,910	2,910	---	1.33	11.8	54	31	0.77	0.88	0.03	0.23	2.7	6.4	1.2	0.05	1.2	30000	19000	650	630	200	2600	5300	850	580	0.012	6.3	0.83	9.4	73	2.2	1.2	4.5	0.091	24	240	4.7	11	1.3	21	1.8	0.83	0.34	56	7	1.2	0.61	1	0.07	0.56	0.56	1.2	13	32	0.17	31	1.8	3.9	12	11	1.8	26	19	0.12	5.6	0.56	17	0.83	0.18	0.26	1.1	3.5	4.2	2.1	1.8	68	0.54	0.26	0	7.9	0.26	0.38	4.1	21	1.1	9.8	0.9	9.4	27		R7348-89C-8	VADMR-WILKES G P	78/09/12	AAAAAAAAAAAA6042
14 / 24		EASTERN	CENTRAL APPALACHIAN	PENNSYLVANIAN	MIDDLE	VIRGINIA	SOUTHWEST VIRGINIA	UPPER BANNER	NORTON	BITUMINOUS	R-7357	W	204160	89D-3	37.019049	N	-82.303893	W	NORA (7.5')	DICKENSON	34.80	ST,MARTIN COAL CO	Surface mine	11	slightly weathered	Lower Split	3.3	32.6	60.5	3.6	5.4	81.8	1.5	7.1	0.6	14,470	2.5	0.01	0.13	0.45	8.0	2,160	2,250	2,360	---	0.83	4.5	39	25	3.9	1.5	0.02	0.96	2.6	11	1.4	0.11	0.7	8200	6000	1200	410	320	990	3600	380	130	0.012	2.1	0.32	6.3	95	0.95	0.47	4.7	0.044	11	35	6.5	7.4	0.4	14	0.69	0.32	0.22	510	2.2	0.47	0.29	0.4	0.007	0.21	0.21	0.47	6	6.3	0.12	9.9	0.86	0.45	3.3	6.3	0.69	23	2.8	0.047	2.1	0.21	14	0.32	0.069	0.1	0.4	1.9	5.2	0.9	0.047	180	0.08	0.16	0	1.5	0.1	0.14	0.52	8.1	0.56	4.2	0.6	2.8	4.1		R7357-89D-3	VADMR-WILKES G P	78/11/24	AAAAAAAAAAAA6033
15 / 24		EASTERN	CENTRAL APPALACHIAN	PENNSYLVANIAN	MIDDLE	VIRGINIA	SOUTHWEST VIRGINIA	UPPER BANNER	NORTON	BITUMINOUS	R-7358	W	204161	89D-4	37.019049	N	-82.303893	W	NORA (7.5')	DICKENSON	26.28	ST,MARTIN COAL CO	Surface mine	11	slightly weathered	Upper Split	3.4	28.8	52	15.8	4.9	69.2	1.4	8	0.6	12,383	2.7	0.01	0.16	0.4	7.5	2,800	2,800	2,800	---	0.97	12	50	28	1.8	1	0.01	0.43	2.5	6	1.1	0.13	2.8	28000	18000	1600	720	380	2500	5000	780	1300	0.036	5.6	0.84	10	130	3.5	1.3	4.9	0.079	22	60	11	11	1	17	1.8	0.84	0.34	210	6.6	1.3	0.41	1.7	0.03	0.57	0.57	1.3	11	22	0.24	14	1	2.8	6.5	14	1.8	67	17	0.13	5.7	0.57	17	0.84	0.18	0.27	0.6	3.2	2.6	2.3	0.66	230	0.45	0.36	0	7.1	0.27	0.39	3.6	16	0.9	8.9	1.2	13	13		R7358-89D-4	VADMR-WILKES G P	78/11/24	AAAAAAAAAAAA6032
16 / 24		EASTERN	CENTRAL APPALACHIAN	PENNSYLVANIAN	MIDDLE	VIRGINIA	SOUTHWEST VIRGINIA	UPPER BANNER	NORTON	BITUMINOUS	R-7545	W	209959	89C-10	37.013915	N	-82.431722	W	CANEY RIDGE (7.5')	DICKENSON	39.00	UG,JIM K #3	Underground mine	11	slightly weathered	Full Thickness	2	31.7	60	6.3	5.1	79.7	1.5	6.7	0.6	14,235	1.2	0.01	0.1	0.51	8.0	2,490	2,580	2,710	---	0.84	6.4	46	29	2.3	1.6	0.04	0.89	1.8	8.1	1.1	0.04	2.1	14000	9900	1100	610	420	980	3600	420	540	0.012	1.6	0.45	14	110	1.5	0.45	2.3	0.016	15	130	4.1	6.2	0.3	9.6	0.99	1.3	0.28	60	3.2	1.3	0.28	0.7	0.08	0.3	0.3	0.67	8	13	0.05	22	0.9	2.4	9	9.6	0.99	13	10	0.045	3	0.21	35	0.45	0.099	0.099	0.4	1.9	3.4	1.5	0.77	190	0.27	0.36	0	5.3	0.21	0.21	3.9	9	0.5	5.4	0.7	3.1	15		R7545-89C-10	VADMR-WILKES G P	80/04/18	AAAAAAAAAAAA6031
17 / 24		EASTERN	CENTRAL APPALACHIAN	PENNSYLVANIAN	MIDDLE	VIRGINIA	SOUTHWEST VIRGINIA	UPPER BANNER	NORTON	BITUMINOUS	R-7549	W	209963	89D-6	37.007813	N	-82.313253	W	NORA (7.5')	DICKENSON	29.40	UG,LAMBERT COAL CO #42	Underground mine	1	fresh / unweathered	Lower Split	2	31.8	57.2	9	5.4	77	1.4	6.4	0.7	13,619	0.9	0.01	0.06	0.58	8.0	2,210	2,350	2,460	---	1.03	9.2	47	27	2	2	0.02	0.63	3.9	7.7	1.3	0.04	2.1	20000	13000	1400	1100	430	3000	5000	740	760	0.022	3.5	0.64	17	140	1.1	0.64	2.8	0.052	18	70	7.2	13	0.85	18	1.4	0.64	0.37	70	4.1	0.97	0.25	0.45	0.16	0.44	0.44	0.97	9.5	12	0.11	18	1	0.81	2.1	8.1	1.4	19	5.2	0.064	4.4	0.3	35	0.64	0.14	0.14	0.55	2.9	5.6	1.8	0.31	160	0.2	0.42	0	2.4	0.3	0.3	1.1	14	0.4	2.9	1	5.2	9.2		R7549-89D-6	VADMR-WILKES G P	80/04/18	AAAAAAAAAAAA6030
18 / 24		EASTERN	CENTRAL APPALACHIAN	PENNSYLVANIAN	MIDDLE	VIRGINIA	SOUTHWEST VIRGINIA	UPPER BANNER	NORTON	BITUMINOUS	R-7596	W	210401	88C-11	37.026016	N	-82.214827	W	DUTY (7.5')	DICKENSON	29.40	UG,CAMP BRANCH #2	Underground mine	1	fresh / unweathered	Full Thickness	1.5	33.1	50.5	14.9	5	70.5	1.3	6.1	2.2	12,830	0.5	0.01	1.91	0.25	7.5	2,390	2,490	2,600	---	3.43	11.1	32	22	2.2	0.75	0.04	0.12	0.63	34	0.69	0.03	3.1	17000	13000	1700	500	100	580	27000	460	1400	0.044	59	0.78	2.4	73	4.7	0.78	5.1	0.028	14	210	9.7	4.6	0.2	9.1	1.7	0.78	0.24	10	6.8	1.2	0.83	1.1	0.18	0.53	0.53	1.2	8	32	0.11	36	2.6	5.2	3.6	18	1.7	16	17	0.078	9.9	0.36	14	0.78	0.17	0.17	0.6	1.6	3.5	1.5	0	160	0.75	0.07	0	7.5	0.36	0.36	4.3	7.7	1.2	6.4	0.8	5.9	24		R7596-88C-11	VADMR-WILKES G P	80/07/08	AAAAAAAAAAAA6034
19 / 24		EASTERN	CENTRAL APPALACHIAN	PENNSYLVANIAN	MIDDLE	VIRGINIA	SOUTHWEST VIRGINIA	UPPER BANNER	NORTON	BITUMINOUS	R-8490	W	215414	89A-5	37.145424	N	-82.330324	W	HAYSI (7.5')	DICKENSON	16.80	UG,BIRD COAL CO #1	Underground mine	11	slightly weathered	Upper Split	0.95	22.81	55.57	20.67	4.22	68.48	1.21	4.81	0.61	11,960	0.11	0.04	0.1	0.47	6.0	2,800	2,800	2,800	---	1.00	20.6	56	33	0.53	0.86	0.01	0.24	2.6	3.2	1.1	0.06	0.68	54000	36000	780	1100	370	4500	4600	1300	560	0.043	6.7	1.4	18	250	4.1	1.4	8.6	0.2	39	250	6.1	17	1.7	29	3.2	1.4	0.58	210	9.3	2.2	0.33	1.5	0.12	0.98	0.98	2.2	18	29	0.27	17	0.95	3.7	16	16	3.2	62	23	0.14	9.8	0.66	18	1.4	0.32	0.32	0.8	4.5	3.3	2.9	2.5	93	0.71	0.67	0	9.4	0.66	0.66	5.4	29	2.7	10	2	21	27		R8490-89A-5	VADMR-WILKES G P	81/10/26	AAAAAAAAAAAA6048
20 / 24		EASTERN	CENTRAL APPALACHIAN	PENNSYLVANIAN	MIDDLE	VIRGINIA	SOUTHWEST VIRGINIA	UPPER BANNER	NORTON	BITUMINOUS	R-8491	W	215415	89A-6	37.145424	N	-82.330324	W	HAYSI (7.5')	DICKENSON	26.40	UG,BIRD COAL CO #1	Underground mine	11	slightly weathered	Lower Split	0.76	27.79	67.8	3.65	4.98	83.59	1.58	5.12	1.08	14,974	0.06	0.01	0.45	0.62	7.5	2,200	2,340	2,480	---	1.47	3.7	36	26	2	1.1	0.02	0.76	0.79	26	1.7	0.11	2.3	6300	5100	520	250	210	240	6700	370	340	0.024	45	0.26	5.6	34	0.93	0.59	6	0.027	10	380	2.1	5.8	0.1	16	0.57	0.26	0.22	60	1.9	0.39	0.37	0.3	0.14	0.18	0.18	0.39	5	4.8	0.06	7.8	2	1	4.8	6.3	0.57	19	2.2	0.026	1.8	0.12	14	0.26	0.057	0.057	0.6	1.5	6.7	0.9	0.039	67	0.1	0.18	0	1.2	0.12	0.12	0.27	8.5	0.4	4.1	0.5	4.1	8.9		R8491-89A-6	VADMR-WILKES G P	81/10/26	AAAAAAAAAAAA6049
21 / 24		EASTERN	CENTRAL APPALACHIAN	PENNSYLVANIAN	MIDDLE	VIRGINIA	SOUTHWEST VIRGINIA	UPPER BANNER	NORTON	BITUMINOUS	R-8824	W	238943	89C-14	37.093881	N	-82.442216	W	CANEY RIDGE (7.5')	DICKENSON	12.00	ROAD CUT	Road cut	11	weathered	Full Thickness	13.39	24.84	55.56	6.21	5.33	67.9	1.28	18.77	0.51	11,707	8.57	0.02	0.01	0.48	1.5	2,240	2,330	2,440	72	0.85	7.2	39	24	8.2	2.7	0.03	0.42	2.2	5.7	0.97	0.12	15	13000	9000	4200	1200	220	1300	2900	420	4300	0.079	1	0.34	6.2	290	1.9	1.1	8.1	0.035	11	330	12	7.8	0.54	18	1.6	1.8	0.27	100	5	1.9	3.7	0.46	0.003	0.37	0.11	0.5	6.1	8.6	0.079	21	1	1.7	9.4	17	0.5	37	3.7	0.034	1.3	0.076	18	0.5	0.076	0.023	0.82	2.4	1.2	1.3	0.94	43	0.19	0.17	0	1.8	0.5	0.16	0.71	14	1.8	8.6	0.66	7.9	19		R8824-89C-14	VADMR-WILKES G P	86/12/02	AAAAAAAAAAAA6046
22 / 243	22 / 24 (see 29 - average of 22 + 23)	EASTERN	CENTRAL APPALACHIAN	PENNSYLVANIAN	MIDDLE	VIRGINIA	SOUTHWEST VIRGINIA	UPPER BANNER	NORTON	BITUMINOUS	R-8937	W	246904	89A-14	37.147522	N	-82.317075	W	HAYSI (7.5')	DICKENSON	34.80	UG,OLD RALPH #1	Underground mine	11	slightly weathered	Bench Sample	2.02	28.01	63.97	5.98	5.05	80.88	1.36	6.01	0.68	14,335	1.37	0.04	0.02	0.61	7.9	2,716	2,800	2,800	---	---	6.41	49	30	1	1.1	0.01	0.68	2.1	7.5	1.2	0.07	2.1	15000	10000	470	410	320	1100	3400	450	550	0.038	3.1	0.31	6.1	77	1.8	0.99	9.5	0.034	13	470	6	8.1	0.74	16	0.45	0.21	0.32	38	3.8	0.99	0.43	0.53	0.003	0.42	0.31	0.45	7.4	12	0.12	7.3	1.9	1.4	12	10	0.45	20	4.8	0.031	0.8	0.067	18	0.45	0.067	0.045	0.72	2.5	2.6	1.8	0.91	91	0.19	0.21	0	2.4	0.45	0.14	1.6	14	0.71	6.7	0.85	3.7	12		W246904-5	VADMR-WILKES G P	89/08/03	AAAAAAAAAAAA6050
23 / 243	23 / 24 (see 29 - average of 22 + 23)	EASTERN	CENTRAL APPALACHIAN	PENNSYLVANIAN	MIDDLE	VIRGINIA	SOUTHWEST VIRGINIA	UPPER BANNER	NORTON	BITUMINOUS	R-8938	W	246905	89A-15	37.147522	N	-82.317075	W	HAYSI (7.5')	DICKENSON	25.20	UG,OLD RALPH #1	Underground mine	11	slightly weathered	Bench Sample	2.02	28.01	63.97	5.98	5.05	80.88	1.36	6.01	0.68	14,335	1.37	0.04	0.02	0.61	7.9	2,716	2,800	2,800	---	---	6.41	49	30	1	1.1	0.01	0.68	2.1	7.5	1.2	0.07	2.1	15000	10000	470	410	320	1100	3400	450	550	0.038	3.1	0.31	6.1	77	1.8	0.99	9.5	0.034	13	470	6	8.1	0.74	16	0.45	0.21	0.32	38	3.8	0.99	0.43	0.53	0.003	0.42	0.31	0.45	7.4	12	0.12	7.3	1.9	1.4	12	10	0.45	20	4.8	0.031	0.8	0.067	18	0.45	0.067	0.045	0.72	2.5	2.6	1.8	0.91	91	0.19	0.21	0	2.4	0.45	0.14	1.6	14	0.71	6.7	0.85	3.7	12		W246904-5	VADMR-WILKES G P	89/08/03	AAAAAAAAAAAA6050
24 / 24		EASTERN	CENTRAL APPALACHIAN	PENNSYLVANIAN	MIDDLE	VIRGINIA	SOUTHWEST VIRGINIA	UPPER BANNER	NORTON	BITUMINOUS	R-8939	W	246906	89A-16	37.147522	N	-82.317075	W	HAYSI (7.5')	DICKENSON	12.00	UG,OLD RALPH #1	Underground mine	11	slightly weathered	Bench Sample	1.54	24.89	59.76	13.81	4.62	73.86	1.23	5.75	0.73	13,003	0.85	0.11	0.03	0.59	7.5	2,800	2,800	2,800	72	1.08	14	56	31	0.5	0.9	0.01	0.31	2.8	4.3	1.1	0.04	1.6	36000	23000	500	760	320	3300	4200	960	870	0.057	5	0.67	9.9	240	3.8	2.2	8.8	0.043	30	330	8.7	17	1.8	31	0.98	0.45	0.62	80	8.4	2.2	0.64	1.3	0.003	0.57	0.67	0.98	18	25	0.25	13	2.2	3.4	21	21	0.98	24	14	0.067	1.1	0.15	26	0.98	0.15	0.098	1.1	4.7	3.1	3.8	3.8	100	0.52	0.44	0	7.4	0.98	0.31	4.8	24	1.6	12	1.8	13	22		R8939-89A-16	VADMR-WILKES G P	89/08/03	AAAAAAAAAAAA6051
253	25 (average of 1 + 2)	EASTERN	CENTRAL APPALACHIAN	PENNSYLVANIAN	MIDDLE	VIRGINIA	SOUTHWEST VIRGINIA	UPPER BANNER	NORTON	BITUMINOUS	W191328-9	W	AVE 2	W191328-9	36.976262	N	-82.477676	W	COEBURN (7.5')	WISE	45.36	ST,LITTLE B COAL CO	[Surface mine]	11	[slightly weathered]	[Average of 2 Bench Samples]	1.59	34.81	58.98	4.6	5.4	80.78	1.37	7.3	0.53	14,476	0	0.02	0.03	0.49	8.8	2,508	2,726	2,761	[---]	[---]	4.62	45	33	2.1	1.1	0.01	1	1.9	9.4	0.97	0.04	4.3	9700	8000	690	310	350	730	3000	270	790	0.051	2.4	0.65	18	86	2.5	1.4	2.9	0.042	14	0	4.5	6.1	0.27	12	2.1	0.95	0.23	34	2.8	1.1	0.3	0.47	0.11	0.45	0.45	0.97	6.3	7.5	0.12	5.3	2.2	1.7	12	7	0.65	9.7	5.1	0.097	4.5	0.45	8.9	0.65	0.065	0.21	0.26	1.7	2.5	1.5	1	160	0.19	0.27	0	2.1	0.65	0.3	1.3	11	0.78	8.2	0.69	3.6	13		W191328-9	VADMR-HENDERSON J A	76/02/20	AAAAAAAAAAAA6028
263	26 (average of 3 + 4)	EASTERN	CENTRAL APPALACHIAN	PENNSYLVANIAN	MIDDLE	VIRGINIA	SOUTHWEST VIRGINIA	UPPER BANNER	NORTON	BITUMINOUS	W200128-9	W	AVE 2	W200128-9	37.004250	N	-82.430636	W	CANEY RIDGE (7.5')	DICKENSON	110.16	ST,MONAHAN MINING INC	[Surface mine]	11	[slightly weathered]	[Average of 2 Bench Samples]	2.18	27.35	52.26	18.19	4.66	68.6	1.5	6.44	0.64	12,176	1.09	0	0.1	0.54	8.2	2,508	2,632	2,675	[---]	[---]	17.14	50	30	1.4	1.3	0.01	0.68	3	4.4	1	0.03	1.8	40000	28000	1800	1400	870	4200	5300	1000	1300	0.026	4.8	1.2	44	190	2.4	1.8	2.6	0.048	27	110	3.8	19	2.2	17	3.2	1.2	0.42	310	10	2.5	0.37	1.4	0.024	1.3	0.82	1.8	15	45	0.2	19	1.2	8.9	16	12	2.6	22	13	0.18	8.2	0.82	37	1.2	0.26	0.38	0.65	4.8	5.5	2.6	0.98	200	0.47	0.28	0	8.1	0.38	0.55	0	36	1.1	14	1.1	10	110		W200128-9	VADMR-HENDERSON J A	78/08/18	AAAAAAAAAAAA6029
273	27 (average of 5 + 6 + 7)	EASTERN	CENTRAL APPALACHIAN	PENNSYLVANIAN	MIDDLE	VIRGINIA	SOUTHWEST VIRGINIA	UPPER BANNER	NORTON	BITUMINOUS	W192698-700	W	AVE 3	W192698-700	37.037122	N	-82.481437	W	CANEY RIDGE (7.5')	DICKENSON	41.04	ST,DFH COAL CO	[Surface mine]	11	[slightly weathered]	[Average of 3 Bench Samples]	2.57	27.24	62.94	7.22	5.1	79.03	1.58	6.22	0.9	14,064	1.83	0	0.23	0.58	8.1	2,666	2,714	2,752	[---]	[---]	6.99	48	30	2	0.67	0.01	0.25	1.7	9	1.3	0.13	2.8	16000	11000	990	280	130	990	4400	540	790	0.035	5.8	0.49	9	49	2.4	1.1	5.4	0.052	16	0	8.7	7.7	0.46	18	1.9	0.95	0.33	39	4.5	1.1	0.58	0.82	0.11	0.43	0.33	0.73	8.4	16	0.17	7.1	2.4	2.6	7.6	9.8	0.49	38	12	0.073	3.3	0.33	13	0.49	0.049	0.16	1.1	2.7	3.2	1.7	1.2	66	0.34	0.32	0	5.2	0.49	0.23	3.6	9.7	0.83	6.6	0.87	5.9	12		W192698-700	VADMR-HENDERSON J A	76/07/16	AAAAAAAAAAAA6038
283	28 (average of 8 + 9)	EASTERN	CENTRAL APPALACHIAN	PENNSYLVANIAN	MIDDLE	VIRGINIA	SOUTHWEST VIRGINIA	UPPER BANNER	NORTON	BITUMINOUS	W193945-6	W	AVE 2	W193945-6	37.117889	N	-81.986546	W	HONAKER (7.5')	RUSSELL	56.16	ST,BIG FORK COAL CO	[Surface mine]	11	[slightly weathered]	[Average of 2 Bench Samples]	2.56	31.96	58.52	6.94	5.3	79.02	1.5	6.48	0.74	14,080	1.51	0.02	0.19	0.54	8.5	2,573	2,682	2,786	[---]	[---]	7.06	49	24	2.4	1.2	0.02	0.69	0.69	8.4	1.9	0.08	4.1	16000	9000	1200	490	360	410	4200	810	1200	0.028	3.8	0.49	13	79	1.5	1.1	5.2	0.022	15	0	4.9	11	0.24	16	1.6	0.88	0.29	31	2.2	1.1	0.39	0.73	0.038	0.34	0.34	0.74	8.9	12	0.12	11	1.1	2.4	9	6.2	0.49	26	3.1	0.074	3.4	0.34	13	0.49	0.049	0.16	0.33	2.5	2.4	1.4	0.67	120	0.18	0.21	0	2.4	0.49	0.23	1.2	12	0.63	8	0.72	3.2	32		W193945-6	VADMR-HENDERSON J A	76/11/01	AAAAAAAAAAAA6047
293	29 (average of 22 + 23)	EASTERN	CENTRAL APPALACHIAN	PENNSYLVANIAN	MIDDLE	VIRGINIA	SOUTHWEST VIRGINIA	UPPER BANNER	NORTON	BITUMINOUS	W246904-5	W	AVE 2	W246904-5	37.147522	N	-82.317075	W	HAYSI (7.5')	DICKENSON	60.00	UG,OLD RALPH #1	[Underground mine]	11	[slightly weathered]	[Average of 2 Bench Samples]	2.02	28.01	63.97	5.98	5.05	80.88	1.36	6.01	0.68	14,335	1.37	0.04	0.02	0.61	7.9	2,716	2,800	2,800	[---]	[---]	6.41	49	30	1	1.1	0.01	0.68	2.1	7.5	1.2	0.07	2.1	15000	10000	470	410	320	1100	3400	450	550	0.038	3.1	0.31	6.1	77	1.8	0.99	9.5	0.034	13	470	6	8.1	0.74	16	0.45	0.21	0.32	38	3.8	0.99	0.43	0.53	0.003	0.42	0.31	0.45	7.4	12	0.12	7.3	1.9	1.4	12	10	0.45	20	4.8	0.031	0.8	0.067	18	0.45	0.067	0.045	0.72	2.5	2.6	1.8	0.91	91	0.19	0.21	0	2.4	0.45	0.14	1.6	14	0.71	6.7	0.85	3.7	12		W246904-5	VADMR-WILKES G P	89/08/03	AAAAAAAAAAAA6050

1 / 213	1 / 21 (see 22 - average of 1 + 2)	EASTERN	CENTRAL APPALACHIAN	PENNSYLVANIAN	MIDDLE	VIRGINIA	SOUTHWEST VIRGINIA	SPLASHDAM	NORTON	BITUMINOUS	R-6876	W	193671	118C-1	37.277213	N	-82.173391	W	HARMAN (7.5')	BUCHANAN	36.12	ST,HARMAN MINING CORP	Surface mine	11	slightly weathered	Bench Sample	2.74	26.95	59.17	11.13	4.91	74.89	1.5	6.39	1.16	13,320	1.83	0.14	0.36	0.6	8.7	2,531	2,644	2,747	---	---	7.8	58	23	0.63	0.57	0.01	0.69	2.7	8.2	1.9	0.06	0.92	21000	9400	350	270	400	1700	4500	900	290	0.016	13	0.55	12	49	1.4	1.2	13	0.053	12	0	4.7	14	0.76	11	1.7	0.55	0.27	61	3.4	0.78	1.7	1	0.074	0.37	0.37	0.82	7.6	9.2	0.15	11	1.2	2.1	3.9	4.6	0.55	24	5.6	0.082	3.7	0.37	14	0.55	0.055	0.17	0.84	2.4	1.7	1.2	0.37	39	0.23	0.23	0	2	0.91	0.25	1.5	12	0.78	3.8	0.85	4.8	16		W193671-2	VADMR-HENDERSON J A	76/09/08	AAAAAAAAAAAA5989
2 / 213	2 / 21 (see 22 - average of 1 + 2)	EASTERN	CENTRAL APPALACHIAN	PENNSYLVANIAN	MIDDLE	VIRGINIA	SOUTHWEST VIRGINIA	SPLASHDAM	NORTON	BITUMINOUS	R-6877	W	193672	118C-2	38.277213	N	-81.173391	W	HARMAN (7.5')	BUCHANAN	34.80	ST,HARMAN MINING CORP	Surface mine	11	slightly weathered	Bench Sample	2.74	26.95	59.17	11.13	4.91	74.89	1.5	6.39	1.16	13,320	1.83	0.14	0.36	0.6	8.7	2,531	2,644	2,747	---	---	7.8	58	23	0.63	0.57	0.01	0.69	2.7	8.2	1.9	0.06	0.92	21000	9400	350	270	400	1700	4500	900	290	0.016	13	0.55	12	49	1.4	1.2	13	0.053	12	0	4.7	14	0.76	11	1.7	0.55	0.27	61	3.4	0.78	1.7	1	0.074	0.37	0.37	0.82	7.6	9.2	0.15	11	1.2	2.1	3.9	4.6	0.55	24	5.6	0.082	3.7	0.37	14	0.55	0.055	0.17	0.84	2.4	1.7	1.2	0.37	39	0.23	0.23	0	2	0.91	0.25	1.5	12	0.78	3.8	0.85	4.8	16		W193671-2	VADMR-HENDERSON J A	76/09/08	AAAAAAAAAAAA5989
3 / 21		EASTERN	CENTRAL APPALACHIAN	PENNSYLVANIAN	MIDDLE	VIRGINIA	SOUTHWEST VIRGINIA	SPLASHDAM	NORTON	BITUMINOUS	R-7552	W	210393	89D-9	37.030158	N	-82.335512	W	NORA (7.5')	DICKENSON	47.40	UG,EMNI COAL CO #1	Underground mine	11	slightly weathered	Full Thickness	2	29.6	59.3	9.1	5.2	77	1.5	6.3	1	13,822	1.1	0.01	0.28	0.73	8.5	2,340	2,470	2,590	---	1.45	12.3	49	26	2	1.2	0.05	0.46	3.4	9.5	1.5	0.11	2.7	28000	17000	1700	900	420	3500	8200	1100	1300	0.031	5.8	0.86	17	150	1.5	0.86	4.4	0.098	17	70	6.8	15	1.2	17	1.9	0.86	0.42	40	6.3	1.3	0.46	0.8	0.045	0.59	0.59	1.3	11	23	0.16	48	2.6	2	2.8	14	1.9	59	7.4	0.086	5.9	0.4	20	0.86	0.19	0.19	1.2	4.1	3.5	1.6	0.6	200	0.28	0.41	0	3.1	0.4	0.4	1.3	21	0.7	4.2	1.2	15	14		R7552-89D-9	VADMR-WILKES G P	80/07/08	AAAAAAAAAAAA5984
4 / 21		EASTERN	CENTRAL APPALACHIAN	PENNSYLVANIAN	MIDDLE	VIRGINIA	SOUTHWEST VIRGINIA	SPLASHDAM	NORTON	BITUMINOUS	R-7553	W	210394	89D-10	37.001308	N	-82.327047	W	NORA (7.5')	DICKENSON	28.80	UG,ROCKY COAL CO #1	Underground mine	11	slightly weathered	Full Thickness	1.9	33.5	55	9.6	5.3	75.4	1.4	6.5	1.8	13,599	0.7	0.14	1.03	0.66	8.5	1,900	2,090	2,240	---	2.65	11.9	44	20	2.8	1.4	0.02	0.53	3.2	18	1.3	0.05	4.2	25000	13000	2400	990	460	3100	15000	930	2000	0.044	12	0.83	19	130	0.69	0.83	3.3	0.06	15	70	2.2	14	2	9.3	1.8	0.83	0.26	30	4.9	1.2	0.51	0.9	0.06	0.57	0.57	1.2	9	18	0.11	21	0.62	2.5	2.7	6.7	1.8	27	3.1	0.083	5.7	0.38	31	0.83	0.18	0.18	1.2	3.1	4.4	1.1	0.12	190	0.28	0.18	0	2.4	0.38	0.38	0.86	12	0.5	3.2	0.8	9.8	14		R7553-89D-10	VADMR-WILKES G P	80/07/08	AAAAAAAAAAAA5981
5 / 21		EASTERN	CENTRAL APPALACHIAN	PENNSYLVANIAN	MIDDLE	VIRGINIA	SOUTHWEST VIRGINIA	SPLASHDAM	NORTON	BITUMINOUS	R-7554	W	210395	89D-11	37.004580	N	-82.334256	W	NORA (7.5')	DICKENSON	37.80	UG,BLUE EAGLE COAL CORP #1	Underground mine	11	slightly weathered	Full Thickness	3	34.8	55.1	7.1	5.4	74.8	1.4	7.1	4.1	13,751	1.7	0.23	2.77	1.15	8.5	1,960	2,050	2,140	---	5.96	14.5	46	38	2.6	1.5	0.02	0.38	3.1	10	1.2	0.18	3.8	31000	29000	2700	1300	410	3700	11000	1100	2200	0.059	5.9	1	26	160	1.2	1	18	0.1	17	70	5.2	19	1.5	22	2.2	1	0.34	10	5.5	3.8	0.15	0.8	0.045	0.69	0.69	1.5	10	41	0.12	29	1.4	2.8	3.2	6.1	2.2	110	9.4	0.1	6.9	0.47	27	1	0.22	0.22	2.9	3.6	2.8	1.5	0.38	200	0.37	0.21	0	2.9	0.47	0.47	1.5	20	0.8	3	0.8	12	14		R7554-89D-11	VADMR-WILKES G P	80/07/08	AAAAAAAAAAAA5982
6 / 21		EASTERN	CENTRAL APPALACHIAN	PENNSYLVANIAN	MIDDLE	VIRGINIA	SOUTHWEST VIRGINIA	SPLASHDAM	NORTON	BITUMINOUS	R-7594	W	210396	89D-14	37.027816	N	-82.341850	W	NORA (7.5')	DICKENSON	47.76	UG,LUM HOLLOW COAL CO	Underground mine	11	weathered	Full Thickness	3.3	42.9	32.1	21.7	4.5	64.6	1.2	7.3	0.7	11,236	2.2	0.01	0.13	0.57	7.0	2,570	2,700	2,790	---	1.25	26.1	56	24	0.8	1.6	0.04	0.28	4.1	7	1.1	0.19	1.3	68000	34000	1500	2600	550	8900	13000	1700	1400	0.018	4.7	1.8	37	340	1.7	1.8	2.1	0.11	37	70	9.2	28	2.9	19	4	1.8	0.65	70	11	4.7	0.57	1.7	0.088	1.2	1.2	2.7	23	39	0.24	84	1.4	5.2	16	24	4	220	9.7	0.18	12	0.84	74	1.8	0.4	0.4	0.6	6.7	3.2	2.8	1.1	310	0.5	0.6	0	5.6	0.84	0.84	2	37	0.8	7.6	1.7	26	26		R7594-89D-14	VADMR-WILKES G P	80/07/08	AAAAAAAAAAAA5983
7 / 21		EASTERN	CENTRAL APPALACHIAN	PENNSYLVANIAN	MIDDLE	VIRGINIA	SOUTHWEST VIRGINIA	SPLASHDAM	NORTON	BITUMINOUS	R-8169	W	210397	89A-3	37.240882	N	-82.343802	W	HAYSI (7.5')	DICKENSON	52.80	UG,D & J COAL CO #1	Underground mine	11	slightly weathered	Full Thickness	2.84	31.06	55.96	10.14	5.1	74.83	1.47	7.83	0.63	13,207	1.64	0.04	0.03	0.56	7.5	2,550	2,800	2,800	---	0.91	12.9	57	29	0.7	0.81	0	0.57	3.4	3.1	1.5	0.37	0.5	34000	20000	650	630	540	3600	2800	1200	260	0.022	2.8	0.9	23	120	1.3	0.9	15	0.039	21	1400	4.2	15	1.4	19	2	0.9	0.42	100	4.4	1.4	1.5	0.85	0.14	0.61	0.61	1.4	13	53	0.11	7.7	0.86	3	9.8	9.8	2	210	6.8	0.09	6.1	0.42	42	0.9	0.2	0.2	0.9	3.9	2.6	1.7	0.93	140	0.26	0.25	0	3.3	0.42	0.42	1.4	21	0.6	5.8	0.9	4.5	21		R8169-89A-3	VADMR-WILKES G P	80/10/07	AAAAAAAAAAAA5986
8 / 21		EASTERN	CENTRAL APPALACHIAN	PENNSYLVANIAN	MIDDLE	VIRGINIA	SOUTHWEST VIRGINIA	SPLASHDAM	NORTON	BITUMINOUS	R-8170	W	210398	89A-4	37.241953	N	-82.340277	W	HAYSI (7.5')	DICKENSON	51.60	UG,BLUE CHIP #7	Underground mine	11	slightly weathered	Full Thickness	2.32	28.88	52.78	16.02	4.87	69.98	1.53	6.85	0.75	12,627	1.14	0.11	0.16	0.48	7.5	2,500	2,650	2,730	---	1.27	16.5	58	27	0.56	1	0.01	0.43	4.2	4.7	1.4	0.19	0.6	44000	24000	660	1000	530	5800	5400	1400	400	0.025	2.8	1.1	26	140	1.4	1.1	14	0.058	27	1200	4.7	19	1.8	18	2.5	1.1	0.48	90	5.6	1.7	1.4	1.1	0.058	0.79	0.79	1.7	16	48	0.21	16	0.41	2.3	8.3	9.2	2.5	140	7.6	0.12	7.9	0.53	42	1.1	0.25	0.25	0.8	5.1	2.5	1.6	0.31	130	0.5	0.31	0	4.4	0.53	0.53	1.6	23	0.5	5.4	1	7.4	17		R8170-89A-4	VADMR-WILKES G P	80/10/07	AAAAAAAAAAAA5987
9 / 21		EASTERN	CENTRAL APPALACHIAN	PENNSYLVANIAN	MIDDLE	VIRGINIA	SOUTHWEST VIRGINIA	SPLASHDAM	NORTON	BITUMINOUS	R-8565	W	210399	118C-13	37.273985	N	-82.189758	W	HARMAN (7.5')	BUCHANAN	49.20	UG,HARMAN MINING CORP #3	Underground mine	11	slightly weathered	Full Thickness	1.63	27.46	65.98	4.93	4.97	81.6	1.64	6.26	0.6	14,364	0.8	0.03	0.01	0.56	8.0	2,500	2,780	2,800	---	0.84	5.3	56	28	1.3	0.27	0.01	1.2	1.2	5.6	2.7	0.8	1.6	14000	7700	480	85	490	540	2100	850	330	0.026	7.1	0.25	21	64	1.2	0.37	8.4	0.034	19	500	2.7	11	0.4	8	1.5	0.74	0.26	90	2.5	1.3	1.1	0.8	0.11	0.25	0.25	0.56	11	5	0.07	4.6	0.69	2.1	12	8.5	0.56	190	4.4	0.037	4.7	0.082	14	0.37	0.082	0.082	0.3	2.4	3.2	1.1	0.49	130	0.28	0.2	0	3	0.37	0.17	0.73	9	0.3	3.7	0.6	1.9	12		R8565-118C-13	VADMR-WILKES G P	82/08/30	AAAAAAAAAAAA5988
10 / 21		EASTERN	CENTRAL APPALACHIAN	PENNSYLVANIAN	MIDDLE	VIRGINIA	SOUTHWEST VIRGINIA	SPLASHDAM	NORTON	BITUMINOUS	R-8573	W	210400	118D-5	37.336326	N	-82.112653	W	GRUNDY (7.5')	BUCHANAN	26.40	UG,BOUNTY MINING #2	Underground mine	11	slightly weathered	Full Thickness	2.18	30.81	60.72	6.29	4.78	79.53	1.53	6.7	1.17	14,269	1.21	0.05	0.55	0.57	7.0	2,420	2,550	2,690	---	1.68	5.9	45	27	1.3	0.53	0	1	0.67	16	2	0.16	0	12000	8400	550	190	440	330	6500	700	0	0.028	9.6	0.28	6.5	56	1.8	0.41	21	0.024	18	1300	8.2	11	0.2	7.7	0.91	0.19	0.37	60	2.5	1.3	0.44	0.6	0.36	0.28	0.41	0.62	11	6.5	0.11	4.2	0.83	1.4	8.9	12	0.62	41	2.3	0.041	4.1	0.091	14	0.41	0.091	0.091	0.3	2.5	3.8	1.4	0.51	83	0.24	0.32	0	2.6	0.41	0.19	0.93	8.9	0.5	5.1	0.8	3	12		R8573-118D-5	VADMR-MILLER B W	82/12/16	AAAAAAAAAAAA5992
11 / 21		EASTERN	CENTRAL APPALACHIAN	PENNSYLVANIAN	MIDDLE	VIRGINIA	SOUTHWEST VIRGINIA	SPLASHDAM	NORTON	BITUMINOUS	R-8574	W	210401	118D-6	37.336137	N	-82.115371	W	GRUNDY (7.5')	BUCHANAN	27.00	UG,BOUNTY MINING #1	Underground mine	1	fresh / unweathered	Full Thickness	2.4	31.07	62.22	4.31	5.22	81.76	1.61	6.28	0.82	14,541	1.4	0.03	0.19	0.6	7.5	2,460	2,590	2,740	---	1.10	4.7	44	28	1.8	0.7	0	1.1	0.69	13	1.9	0.16	0	9600	7000	600	200	380	270	4400	540	0	0.026	3.1	0.22	4.6	47	1.2	0.33	19	0.019	12	70	6.1	7.6	0.1	8	0.72	0.15	0.27	40	2.1	1.1	0.25	0.3	0.3	0.22	0.33	0.49	7	5.2	0.08	3.4	0.56	1.3	8	8	0.49	33	2.8	0.033	3.3	0.072	14	0.33	0.072	0.072	0.2	1.8	3.2	1	0.25	75	0.16	0.22	0	1.7	0.33	0.15	0.86	8.5	0.5	4	0.6	2.4	9.4		R8574-118D-6	VADMR-MILLER B W	82/12/16	AAAAAAAAAAAA5991
12 / 213	12 / 21 (see 23 - average of 12 + 13)	EASTERN	CENTRAL APPALACHIAN	PENNSYLVANIAN	MIDDLE	VIRGINIA	SOUTHWEST VIRGINIA	SPLASHDAM	NORTON	BITUMINOUS	R-8580	W	218765	118C-15	37.350693	N	-82.233690	W	HARMAN (7.5')	BUCHANAN	24.60	UG,BLUE STAR #3	Underground mine	1	fresh / unweathered	Partial Upper Split	3.52	28.24	61.69	6.54	5.09	78.9	1.54	7.25	0.66	13,958	2.56	0.01	0.03	0.61	7.8	2,616	2,689	2,751	---	---	6.54	53	30	0.76	0.69	0	1.1	1.7	4.9	1.8	0.27	0	16000	10000	360	270	540	940	2300	720	0	0.042	2.4	0.31	9	46	1.5	0.46	19	0.023	25	1200	7.2	13	0.22	16	2.2	0.94	0.6	200	4.2	1.9	0.84	0.67	0.41	0.55	0.46	0.69	12	7.3	0.18	4.2	1.4	2	13	13	0.69	77	5.2	0.046	5.6	0.1	14	0.46	0.1	0.1	0.83	3.5	3.6	2.4	0.57	86	0.23	0.47	0	3	0.46	0.21	1.4	15	0.76	7.4	1.5	6	10		W218765-6	VADMR-MILLER B W	82/12/16	AAAAAAAAAAAA5994
13 / 213	13 / 21 (see 23 - average of 12 + 13)	EASTERN	CENTRAL APPALACHIAN	PENNSYLVANIAN	MIDDLE	VIRGINIA	SOUTHWEST VIRGINIA	SPLASHDAM	NORTON	BITUMINOUS	R-8581	W	218766	118C-16	37.350693	N	-82.233690	W	HARMAN (7.5')	BUCHANAN	15.60	UG,BLUE STAR #3	Underground mine	1	fresh / unweathered	Partial Upper Split	3.52	28.24	61.69	6.54	5.09	78.9	1.54	7.25	0.66	13,958	2.56	0.01	0.03	0.61	7.8	2,616	2,689	2,751	---	---	6.54	53	30	0.76	0.69	0	1.1	1.7	4.9	1.8	0.27	0	16000	10000	360	270	540	940	2300	720	0	0.042	2.4	0.31	9	46	1.5	0.46	19	0.023	25	1200	7.2	13	0.22	16	2.2	0.94	0.6	200	4.2	1.9	0.84	0.67	0.41	0.55	0.46	0.69	12	7.3	0.18	4.2	1.4	2	13	13	0.69	77	5.2	0.046	5.6	0.1	14	0.46	0.1	0.1	0.83	3.5	3.6	2.4	0.57	86	0.23	0.47	0	3	0.46	0.21	1.4	15	0.76	7.4	1.5	6	10		W218765-6	VADMR-MILLER B W	82/12/16	AAAAAAAAAAAA5994
14 / 21		EASTERN	CENTRAL APPALACHIAN	PENNSYLVANIAN	MIDDLE	VIRGINIA	SOUTHWEST VIRGINIA	SPLASHDAM	NORTON	BITUMINOUS	R-8582	W	218767	118C-17	37.350693	N	-82.233690	W	HARMAN (7.5')	BUCHANAN	16.20	UG,BLUE STAR #3	Underground mine	1	fresh / unweathered	Lower Split	3.26	29.31	58.48	8.95	4.92	75.99	1.51	6.29	2.34	13,610	2.27	0.15	1.53	0.66	8.0	2,080	2,280	2,520	---	3.38	9.1	39	24	0.85	1	0	0.76	2.7	26	0.65	0.16	0	16000	12000	560	550	510	2000	17000	350	0	0.041	79	0.43	5.4	46	2.6	0.64	19	0.051	16	1100	14	10	0.7	10	1.4	0.29	0.53	60	5.5	2	1	0.6	0.41	0.43	0.64	0.96	8	4.4	0.24	6	1.1	1.8	7.7	15	0.96	64	6.2	0.064	6.4	0.14	14	0.64	0.14	0.14	2.1	3.8	2.6	2.1	0.29	59	0.33	0.43	0	3.9	0.64	0.29	2.5	12	1	8	1.9	10	6.6		R8582-118C-17	VADMR-MILLER B W	82/12/16	AAAAAAAAAAAA5995
15 / 21		EASTERN	CENTRAL APPALACHIAN	PENNSYLVANIAN	MIDDLE	VIRGINIA	SOUTHWEST VIRGINIA	SPLASHDAM	NORTON	BITUMINOUS	R-8584	W	218769	118C-19	37.348563	N	-82.177696	W	HARMAN (7.5')	BUCHANAN	27.00	UG,DOUBLE L #1	Underground mine	11	slightly weathered	Full Thickness	2.68	28.68	61.91	6.73	5.04	79	1.58	6.95	0.7	14,011	1.68	0.07	0.01	0.62	7.0	2,800	2,800	2,800	---	1.00	6.7	48	32	1.1	0.66	0	1.1	0.5	3.3	2	0.55	0	15000	11000	520	270	560	280	1500	800	0	0.021	1	0.32	8.7	42	1.2	0.47	17	0.024	21	910	7.5	12	0.1	8	1	0.22	0.38	150	2.1	1.5	0.22	0.6	0.25	0.32	0.47	0.7	12	12	0.09	1.9	0.8	1.9	9.4	13	0.7	160	3.3	0.047	4.7	0.1	14	0.47	0.1	0.1	0.2	2.8	2.9	1.5	0.8	130	0.25	0.29	0	3.2	0.47	0.22	0.76	11	0.8	4.9	0.8	3.8	13		R8584-118C-19	VADMR-MILLER B W	82/12/16	AAAAAAAAAAAA5993
16 / 213	16 / 21 (see 24 - average of 16 + 17)	EASTERN	CENTRAL APPALACHIAN	PENNSYLVANIAN	MIDDLE	VIRGINIA	SOUTHWEST VIRGINIA	SPLASHDAM	NORTON	BITUMINOUS	R-8598	W	218974	118D-10	37.305751	N	-82.018861	W	GRUNDY (7.5')	BUCHANAN	10.20	UG,PUNK COAL CO	Underground mine	1	fresh / unweathered	Bench Sample	2.47	27.24	65.44	4.83	5.15	80.64	1.67	6.96	0.72	14,262	1.57	0.06	0.07	0.58	7.4	2,434	2,605	2,787	---	---	4.79	24	28	1.9	0.87	0.01	0.77	1.6	8.3	1.6	0.16	0	5400	7000	640	250	270	650	2800	470	0	0.031	5.7	0.23	4.7	74	2.8	0.34	19	0.032	15	1000	5.1	9.1	0.55	9.8	2.5	1.3	0.37	85	3.9	2.3	2.5	0.42	0.13	0.55	0.34	0.5	8.1	7.2	0.14	7.1	2.4	1.6	11	14	0.5	34	3.4	0.034	3.4	0.074	8.1	0.34	0.074	0.074	1.6	2.9	1.6	1.4	0.24	95	0.15	0.37	0	2	0.34	0.15	1.2	14	0.87	8.9	1.1	6.1	12		W218974-5	VADMR-WILKES G P	83/01/14	AAAAAAAAAAAA5990
17 / 213	17 / 21 (see 24 - average of 16 + 17)	EASTERN	CENTRAL APPALACHIAN	PENNSYLVANIAN	MIDDLE	VIRGINIA	SOUTHWEST VIRGINIA	SPLASHDAM	NORTON	BITUMINOUS	R-8599	W	218975	118D-11	37.305751	N	-82.018861	W	GRUNDY (7.5')	BUCHANAN	31.20	UG,PUNK COAL CO	Underground mine	1	fresh / unweathered	Bench Sample	2.47	27.24	65.44	4.83	5.15	80.64	1.67	6.96	0.72	14,262	1.57	0.06	0.07	0.58	7.4	2,434	2,605	2,787	---	---	4.79	24	28	1.9	0.87	0.01	0.77	1.6	8.3	1.6	0.16	0	5400	7000	640	250	270	650	2800	470	0	0.031	5.7	0.23	4.7	74	2.8	0.34	19	0.032	15	1000	5.1	9.1	0.55	9.8	2.5	1.3	0.37	85	3.9	2.3	2.5	0.42	0.13	0.55	0.34	0.5	8.1	7.2	0.14	7.1	2.4	1.6	11	14	0.5	34	3.4	0.034	3.4	0.074	8.1	0.34	0.074	0.074	1.6	2.9	1.6	1.4	0.24	95	0.15	0.37	0	2	0.34	0.15	1.2	14	0.87	8.9	1.1	6.1	12		W218974-5	VADMR-WILKES G P	83/01/14	AAAAAAAAAAAA5990
18 / 21		EASTERN	CENTRAL APPALACHIAN	PENNSYLVANIAN	MIDDLE	VIRGINIA	SOUTHWEST VIRGINIA	SPLASHDAM	NORTON	BITUMINOUS	R-8621	W	223357	118D-18	37.364078	N	-82.105246	W	GRUNDY (7.5')	BUCHANAN	31.20	UG,TRI-STAR COAL CO #3	Underground mine	1	fresh / unweathered	Full Thickness	1.86	29.69	63.09	5.36	5.08	80.84	1.58	6.49	0.65	14,351	1.06	0.02	0.01	0.62	7.5	2,800	2,800	2,800	62	0.84	5.6	54	32	1.1	0.45	0	1.2	0.61	3	2.3	0.14	1.4	14000	9500	430	150	510	290	1200	770	300	0.04	1.3	0.27	12	78	4.4	0.39	24	0.017	18	1500	7.2	11	0.13	17	2.7	1.5	0.36	60	6.2	1.3	0.78	0.57	0.26	0.62	0.39	0.59	11	13	0.1	2.1	1.2	4.4	15	18	0.59	34	3.6	0.039	7.8	0.086	14	0.39	0.086	0.086	0.43	2.7	3.1	1.4	1	160	0.23	0.3	0	2.5	0.39	0.18	0.85	15	0.78	9.5	0.83	3.7	27		R8621-118D-18	VADMR-MILLER B W	83/12/07	AAAAAAAAAAAA5998
19 / 21		EASTERN	CENTRAL APPALACHIAN	PENNSYLVANIAN	MIDDLE	VIRGINIA	SOUTHWEST VIRGINIA	SPLASHDAM	NORTON	BITUMINOUS	R-8623	W	223359	118C-21	37.357509	N	-82.146982	W	HARMAN (7.5')	BUCHANAN	27.60	UG,WISE COUNTY CC,HOPE MINE	Underground mine	1	fresh / unweathered	Full Thickness	1.41	29.15	62.06	7.38	4.97	79.66	1.57	5.75	0.67	14,125	0.75	0.07	0.03	0.57	7.5	2,740	2,800	2,800	68	0.99	8.4	53	32	1.3	0.7	0	1.1	1.9	4.4	1.9	0.48	1.3	21000	14000	780	350	700	1300	2600	970	430	0.068	3.7	0.4	16	140	1.8	0.59	25	0.017	18	1200	3.3	13	0.46	14	3.6	0.27	0.31	100	8.4	5.5	0.62	0.64	0.19	0.66	0.59	0.88	10	13	0.1	4.5	1.3	4.1	18	19	0.88	180	9.2	0.059	5.9	0.13	14	0.59	0.13	0.13	0.42	3.2	2.9	1.3	1.3	180	0.24	0.24	0	2.9	0.59	0.27	1.1	25	0.86	9.2	0.79	4.7	29		R8623-118C-21	VADMR-MILLER B W	83/12/07	AAAAAAAAAAAA5996
20 / 21		EASTERN	CENTRAL APPALACHIAN	PENNSYLVANIAN	MIDDLE	VIRGINIA	SOUTHWEST VIRGINIA	SPLASHDAM	NORTON	BITUMINOUS	R-8624	W	223360	118C-22	37.358375	N	-82.144230	W	HARMAN (7.5')	BUCHANAN	37.20	UG,WISE COUNTY CC,EMPIRE MN	Underground mine	11	slightly weathered	Full Thickness	3.2	27.93	62.38	6.49	5.14	78.77	1.59	7.36	0.65	13,976	2.59	0.03	0.02	0.6	7.5	2,760	2,800	2,800	68	0.86	7.7	54	31	1.1	0.58	0	1.2	2.4	3	2.3	0.43	0.88	19000	13000	580	270	680	1500	1600	1000	270	0.085	2.3	0.37	18	150	1.8	0.54	26	0.018	19	1200	3.4	14	0.55	18	2.9	2	0.33	180	7.1	4.2	0.59	0.72	0.25	0.37	0.54	0.81	11	10	0.11	2.8	1.5	4.5	20	15	0.81	150	5.3	0.054	7.7	0.12	14	0.54	0.12	0.12	0.41	3	2.6	1.4	1.2	160	0.29	0.23	0	2.9	0.54	0.25	1.1	24	0.88	9.2	0.84	3.7	23		R8624-118C-22	VADMR-MILLER B W	83/12/07	AAAAAAAAAAAA5997
21 / 21		EASTERN	CENTRAL APPALACHIAN	PENNSYLVANIAN	MIDDLE	VIRGINIA	SOUTHWEST VIRGINIA	SPLASHDAM	NORTON	BITUMINOUS	R-8826	W	238941	89A-12	37.187952	N	-82.289253	W	HAYSI (7.5')	DICKENSON	16.80	ST,ATOMIC FUEL COAL CO	Surface mine	1	fresh / unweathered	Full Thickness	2.82	29.51	62.36	5.31	5.21	80.72	1.4	6.59	0.77	14,337	1.79	0	0.24	0.53	7.0	2,580	2,675	2,800	66	1.12	5.2	48	30	1.3	0.9	0.01	0.58	2.1	13	1.5	0.09	2.2	12000	8200	480	280	220	920	4900	480	460	0.041	7.6	0.25	7.3	57	2.1	0.8	12	0.021	13	970	5.1	7.5	0.67	11	1.2	1.1	0.33	100	3.4	0.83	1.2	0.43	0.003	0.3	0.08	0.36	6.7	6.8	0.092	6.2	2.2	2	12	6.8	0.36	21	3.2	0.025	1.1	0.055	16	0.36	0.055	0.017	0.46	2.2	1.7	1.6	0.83	38	0.13	0.2	0	1.4	0.36	0.12	0.59	12	0.88	7.8	0.69	3.1	17		R8826-89A-12	VADMR-WILKES G P	86/12/02	AAAAAAAAAAAA5985
223	22 (average of 1 + 2)	EASTERN	CENTRAL APPALACHIAN	PENNSYLVANIAN	MIDDLE	VIRGINIA	SOUTHWEST VIRGINIA	SPLASHDAM	NORTON	BITUMINOUS	W193671-2	W	AVE 2	W193671-2	37.277213	N	-82.173391	W	HARMAN (7.5')	BUCHANAN	69.00	ST,HARMAN MINING CORP	[Surface mine]	11	[slightly weathered]	[Average of 2 Bench Samples]	2.74	26.95	59.17	11.13	4.91	74.89	1.5	6.39	1.16	13,320	1.83	0.14	0.36	0.6	8.7	2,531	2,644	2,747	[---]	[---]	7.8	58	23	0.63	0.57	0.01	0.69	2.7	8.2	1.9	0.06	0.92	21000	9400	350	270	400	1700	4500	900	290	0.016	13	0.55	12	49	1.4	1.2	13	0.053	12	0	4.7	14	0.76	11	1.7	0.55	0.27	61	3.4	0.78	1.7	1	0.074	0.37	0.37	0.82	7.6	9.2	0.15	11	1.2	2.1	3.9	4.6	0.55	24	5.6	0.082	3.7	0.37	14	0.55	0.055	0.17	0.84	2.4	1.7	1.2	0.37	39	0.23	0.23	0	2	0.91	0.25	1.5	12	0.78	3.8	0.85	4.8	16		W193671-2	VADMR-HENDERSON J A	76/09/08	AAAAAAAAAAAA5989
233	23 (average of 12 + 13)	EASTERN	CENTRAL APPALACHIAN	PENNSYLVANIAN	MIDDLE	VIRGINIA	SOUTHWEST VIRGINIA	SPLASHDAM	NORTON	BITUMINOUS	W218765-6	W	AVE 2	W218765-6	37.350693	N	-82.233690	W	HARMAN (7.5')	BUCHANAN	40.20	UG,BLUE STAR #3	[Underground mine]	1	[fresh / unweathered]	[Average of 2 Bench Samples]	3.52	28.24	61.69	6.54	5.09	78.9	1.54	7.25	0.66	13,958	2.56	0.01	0.03	0.61	7.8	2,616	2,689	2,751	[---]	[---]	6.54	53	30	0.76	0.69	0	1.1	1.7	4.9	1.8	0.27	0	16000	10000	360	270	540	940	2300	720	0	0.042	2.4	0.31	9	46	1.5	0.46	19	0.023	25	1200	7.2	13	0.22	16	2.2	0.94	0.6	200	4.2	1.9	0.84	0.67	0.41	0.55	0.46	0.69	12	7.3	0.18	4.2	1.4	2	13	13	0.69	77	5.2	0.046	5.6	0.1	14	0.46	0.1	0.1	0.83	3.5	3.6	2.4	0.57	86	0.23	0.47	0	3	0.46	0.21	1.4	15	0.76	7.4	1.5	6	10		W218765-6	VADMR-MILLER B W	82/12/16	AAAAAAAAAAAA5994
243	24 (average of 16 + 17)	EASTERN	CENTRAL APPALACHIAN	PENNSYLVANIAN	MIDDLE	VIRGINIA	SOUTHWEST VIRGINIA	SPLASHDAM	NORTON	BITUMINOUS	W218974-5	W	AVE 2	W218974-5	37.305751	N	-82.018861	W	GRUNDY (7.5')	BUCHANAN	41.40	UG,PUNK COAL CO	[Underground mine]	1	[fresh / unweathered]	[Average of 2 Bench Samples]	2.47	27.24	65.44	4.83	5.15	80.64	1.67	6.96	0.72	14,262	1.57	0.06	0.07	0.58	7.4	2,434	2,605	2,787	[---]	[---]	4.79	24	28	1.9	0.87	0.01	0.77	1.6	8.3	1.6	0.16	0	5400	7000	640	250	270	650	2800	470	0	0.031	5.7	0.23	4.7	74	2.8	0.34	19	0.032	15	1000	5.1	9.1	0.55	9.8	2.5	1.3	0.37	85	3.9	2.3	2.5	0.42	0.13	0.55	0.34	0.5	8.1	7.2	0.14	7.1	2.4	1.6	11	14	0.5	34	3.4	0.034	3.4	0.074	8.1	0.34	0.074	0.074	1.6	2.9	1.6	1.4	0.24	95	0.15	0.37	0	2	0.34	0.15	1.2	14	0.87	8.9	1.1	6.1	12		W218974-5	VADMR-WILKES G P	83/01/14	AAAAAAAAAAAA5990

1 / 10		EASTERN	CENTRAL APPALACHIAN	PENNSYLVANIAN	MIDDLE	VIRGINIA	SOUTHWEST VIRGINIA	HAGY	NORTON	BITUMINOUS	R-8485	W	214771	88B-10	37.243070	N	-82.151511	W	PRATER (7.5')	BUCHANAN	39.00	UG,BELIBE COAL CO #7	Underground mine	11	slightly weathered	Full Thickness	2.84	27.28	60.12	9.76	4.87	75.51	1.44	6.36	2.06	13,449	1.81	0.22	1.13	0.71	6.5	2,210	2,460	2,600	---	3.12	12.1	49	26	0.7	0.91	0.01	0.57	3.2	14	1.3	0.06	1.2	28000	17000	610	670	510	3200	12000	960	590	0.045	55	0.85	9.1	79	1.9	0.85	15	0.017	19	720	2.3	15	1.3	16	3.6	0.85	0.41	170	5.2	1.3	4.8	0.7	0.1	0.58	0.58	1.3	11	16	0.14	12	0.59	2.4	6.2	5.6	1.9	36	8.3	0.085	5.8	0.39	13	0.85	0.19	0.19	1.7	4.2	3	1.7	0.18	79	0.28	0.34	0	2.8	0.39	0.39	1	21	0.9	5.1	1	7.9	19		R8485-88B-10	VADMR-WILKES G P	81/09/01	AAAAAAAAAAAA5742
2 / 10		EASTERN	CENTRAL APPALACHIAN	PENNSYLVANIAN	MIDDLE	VIRGINIA	SOUTHWEST VIRGINIA	HAGY	NORTON	BITUMINOUS	R-8487	W	214768	88A-12	37.188389	N	-82.109529	W	VANSANT (7.5')	BUCHANAN	37.20	UG,BAILEY BROS COAL CO #6	Underground mine	11	slightly weathered	Full Thickness	2.87	24.06	62.58	10.49	4.79	76.32	1.38	5.63	1.39	13,430	1.9	0.14	0.6	0.65	8.0	2,470	2,610	2,720	---	2.08	20.4	51	25	0.41	1.3	0.01	0.31	3.7	11	1.2	0.06	0.95	49000	27000	590	1600	470	6300	16000	1400	780	0.031	60	1.4	14	140	1.9	1.4	10	0.078	25	480	4.4	20	2.5	20	3.1	1.4	0.42	120	7.8	2.1	3.1	0.8	0.29	0.97	0.97	2.1	15	24	0.14	27	0.98	3.3	12	12	3.1	61	12	0.14	9.7	0.66	35	1.4	0.31	0.31	0.9	5.1	2.6	2.2	0.21	94	0.35	0.33	0	3.9	0.66	0.66	1.6	33	1	6.3	1.2	15	20		R8487-88A-12	VADMR-WILKES G P	81/09/01	AAAAAAAAAAAA5740
3 / 10		EASTERN	CENTRAL APPALACHIAN	PENNSYLVANIAN	MIDDLE	VIRGINIA	SOUTHWEST VIRGINIA	HAGY	NORTON	BITUMINOUS	R-8489	W	215413	88B-11	37.248595	N	-82.147084	W	PRATER (7.5')	BUCHANAN	22.80	UG,BELIBE COAL CO #2	Underground mine	11	slightly weathered	Full Thickness	1.61	27.03	65.7	5.66	4.79	80.89	1.48	5.98	1.2	14,180	0.25	0.05	0.23	0.92	6.0	2,640	2,710	2,790	---	1.69	6.1	47	28	2.1	0.6	0.03	0.32	0.72	15	2	0.18	2.5	13000	9000	920	220	150	370	6500	730	610	0.012	13	0.43	5.1	79	2	0.43	15	0.024	13	800	1.2	8.3	0.1	8.5	0.94	0.43	0.22	30	2.6	0.64	0.73	0.5	0.13	0.29	0.29	0.64	7	12	0.07	14	0.34	2.4	2.9	3.2	0.94	49	2.8	0.043	2.9	0.2	14	0.43	0.094	0.094	0.3	2.1	3.6	1	0.064	100	0.21	0.18	0	1.8	0.2	0.2	0.27	10	0.5	3	0.5	4.3	16		R8489-88B-11	VADMR-WILKES G P	81/10/26	AAAAAAAAAAAA5743
4 / 10		EASTERN	CENTRAL APPALACHIAN	PENNSYLVANIAN	MIDDLE	VIRGINIA	SOUTHWEST VIRGINIA	HAGY	NORTON	BITUMINOUS	R-8502	W	215447	88B-12	37.170542	N	-82.127403	W	PRATER (7.5')	BUCHANAN	27.60	UG,H-R-C COAL CO #3	Underground mine	11	slightly weathered	Full Thickness	1.33	24.98	59.91	13.78	4.55	74.58	1.43	2.72	2.94	13,392	0.61	0.08	2.07	0.79	6.0	2,210	2,360	2,470	---	4.33	14.5	47	20	0.92	0.55	0.02	0.24	2.4	24	1.5	1.4	1.4	32000	16000	960	480	260	2900	24000	1300	810	0.039	50	1	4.3	78	1.9	1	9.9	0.062	24	570	4.2	16	1.1	16	2.2	1	0.46	100	3.9	1.5	1.1	1	0.13	0.69	0.69	1.5	12	26	0.14	26	1.3	4.1	6.8	7.5	2.2	870	5.2	0.1	6.9	0.47	15	1	0.22	0.22	0.7	3.9	3.2	1.7	0.15	93	0.39	0.32	0	3.7	0.47	0.47	0.77	16	0.6	6.2	1.1	15	26		R8502-88B-12	VADMR-WILKES G P	81/12/01	AAAAAAAAAAAA5738
5 / 10		EASTERN	CENTRAL APPALACHIAN	PENNSYLVANIAN	MIDDLE	VIRGINIA	SOUTHWEST VIRGINIA	HAGY	NORTON	BITUMINOUS	R-8517	W	215875	88B-13	37.162417	N	-82.126910	W	PRATER (7.5')	BUCHANAN	42.60	UG,4RC COAL CO #3	Underground mine	11	slightly weathered	Full Thickness	2.61	25.9	64.27	7.22	4.98	80.02	1.46	5.4	0.92	14,065	1.77	0.11	0.21	0.6	7.5	2,500	2,640	2,700	---	1.28	7	48	28	1.1	0.76	0.01	0.59	1.7	13	2	0.16	1.9	16000	10000	570	320	310	990	6400	850	530	0.034	20	0.49	6.2	70	0.77	0.49	6.6	0.022	14	300	4.5	12	0.5	12	1.1	0.49	0.26	70	2.5	0.74	0.16	0.5	0.085	0.33	0.33	0.74	8	7.7	0.08	9.1	1.3	2.4	7.7	7.7	1.1	49	6.1	0.049	3.3	0.23	21	0.49	0.11	0.11	0.3	2.2	3.3	1.1	0.2	91	0.2	0.34	0	2.2	0.23	0.23	0.96	12	0.5	3.8	0.6	5.9	14		R8517-88B-13	VADMR-WILKES G P	82/03/05	AAAAAAAAAAAA5737
6 / 102	6 / 10 (no analyses found)	EASTERN	CENTRAL APPALACHIAN	PENNSYLVANIAN	MIDDLE	VIRGINIA	SOUTHWEST VIRGINIA	HAGY	NORTON	BITUMINOUS	R-8554	W	217593	118C-9	37.292222	N	-82.135833	W	HARMAN (7.5')	BUCHANAN	31.20	UG, MINE / COMPANY NAME ?	Underground mine	1	fresh / unweathered	Partial Seam	1.4	29.4	58.3	10.9	4.8	76.2	1.5	5	1.6	13,480	0.5	0.11	0.58	0.88	6.0	2,399	2,624	2,732	---	2.37	14.4	52	27	0.48	0.93	---	0.51	3.6	8.0	1.3	0.069	B	35000	21000	490	810	550	4400	8000	1100	---	0.036	12	---	14	120	2.2	---	14	0.52	30	900	4.3	23	2.9	10	3.2L	1.7	0.53	210	7.9	12	1.1	1.1	0.080	---	---	---	15	19	12	20	0.45	3.0	14	11	---	44	4.5	---	13		31	---	---	---	0.50	5.2	2.6	2.0	1.1	120	0.41	0.43	---	4.2	---	---	1.2	26	0.8	7.9	1.2	7.6	17
7 / 10		EASTERN	CENTRAL APPALACHIAN	PENNSYLVANIAN	MIDDLE	VIRGINIA	SOUTHWEST VIRGINIA	HAGY	NORTON	BITUMINOUS	R-8758	W	236240	89A-8	37.231993	N	-82.325608	W	HAYSI (7.5')	DICKENSON	22.20	ST,SCOTT FUEL	Surface mine	1	fresh / unweathered	Full Thickness	1.65	31.66	54.88	11.81	4.95	72.98	1.39	5.27	3.6	13,183	0.75	0.07	2.8	0.73	9.0	2,060	2,160	2,380	62	5.46	14.1	40	20	0.59	0.78	0.01	0.34	2.4	32	0.77	0.09	1.1	26000	15000	590	660	350	2800	32000	650	650	0.048	330	0.67	8.7	65	2	0.99	19	0.056	19	1300	6.5	12	1.9	25	2.2	0.45	0.4	14	2.3	3.2	0.9	0.53	0.16	0.67	0.99	1.5	9.4	16	0.08	12	3.8	2.7	9.9	14	1.5	56	9.2	0.099	9.9	0.22	42	0.99	0.22	0.22	1.6	3.4	3.3	2	1.4	56	0.2	0.26	0	2.2	0.99	0.45	1.9	18	0.94	7.6	0.72	13	20		R8758-89A-8	VADMR-WILKES G P	86/06/16	AAAAAAAAAAAA5741
8 / 10		EASTERN	CENTRAL APPALACHIAN	PENNSYLVANIAN	MIDDLE	VIRGINIA	SOUTHWEST VIRGINIA	HAGY	NORTON	BITUMINOUS	R-8932	W	246911	118C-23	37.310239	N	-82.232238	W	HARMAN (7.5')	BUCHANAN	33.60	UG,HARMAN MINING,VIKING #1	Underground mine	1	fresh / unweathered	Full Thickness	1.82	28.69	59.64	9.85	4.91	76.8	1.52	6.14	0.78	13,543	1.05	0.1	0.06	0.62	7.0	2,730	2,800	2,800	63	1.18	10	52	28	0.52	0.96	0.15	0.54	3	4.3	1.7	0.11	2	24000	15000	370	580	400	2500	3000	990	800	0	4.2	0.48	7.8	77	2.2	1.5	14	0.077	17	820	5.2	15	0.84	18	0.7	0.32	0.35	50	5.6	1.5	2.4	0.74	0.003	0.11	0.48	0.7	11	20	0.1	120	0.83	2.3	9.2	11	0.7	48	6.8	0.048	0.68	0.11	18	0.7	0.11	0.07	0.93	3.8	3.2	1.9	1.3	75	0.29	0.21	0	3.1	0.7	0.22	1.6	15	0.8	5.4	0.9	16	14		R8932-118C-23	VADMR-WILKES G P	89/08/03	AAAAAAAAAAAA5744
9 / 10		EASTERN	CENTRAL APPALACHIAN	PENNSYLVANIAN	MIDDLE	VIRGINIA	SOUTHWEST VIRGINIA	HAGY	NORTON	BITUMINOUS	R-8933	W	246907	118A-2	37.400191	N	-82.088571	W	HURLEY (7.5')	BUCHANAN	28.80	UG,BIG BOOT #2	Underground mine	1	fresh / unweathered	Full Thickness	2.06	31.26	56.55	10.13	5.06	75.31	1.41	6.66	1.43	13,444	1.03	0.21	0.59	0.63	7.0	2,450	2,620	2,800	59	2.08	10.2	49	26	0.55	0.85	0	0.42	2.4	13	1.2	0.16	1.7	23000	14000	400	520	320	2000	9100	740	700	0.045	59	0.49	7	280	2.2	1.6	24	0.054	14	1100	7	11	1.3	18	0.71	0.33	0.32	50	5.7	1.6	2.8	0.56	0.06	0.11	0.49	0.71	8.3	12	0.097	6.3	1.3	0.9	6.6	12	0.71	71	3	0.049	0.49	0.11	17	0.71	0.11	0.071	2.1	3	2.7	1.7	1.1	80	0.21	0.19	0	1.8	0.71	0.23	1.4	14	0.63	3.5	0.76	6.1	8.4		R8933-118A-2	VADMR-WILKES G P	89/08/03	AAAAAAAAAAAA5745
10 / 10		EASTERN	CENTRAL APPALACHIAN	PENNSYLVANIAN	MIDDLE	VIRGINIA	SOUTHWEST VIRGINIA	HAGY	NORTON	BITUMINOUS	R-8941	W	240452	89A-13	37.186567	N	-82.289044	W	HAYSI (7.5')	DICKENSON	19.20	ST,ATOMIC FUEL COAL CO	Surface mine	11	slightly weathered	Full Thickness	2.64	30.29	58.11	8.96	5.05	76.9	1.37	6.48	1.24	13,631	2.11	0.09	0.58	0.57	7.5	2,660	2,720	2,800	76	1.76	9.5	50	29	0.83	0.8	0.01	0.55	1.3	13	1.3	0.18	1.4	22000	14000	560	460	390	1000	8500	730	510	0.11	3.5	0.45	10	100	2	1.5	14	0.061	21	810	7.1	15	0.35	27	0.67	0.31	0.38	470	5.8	1.5	4.9	0.76	0.01	0.1	0.45	0.67	12	24	0.086	11	1.7	5.2	14	22	0.67	75	5.1	0.045	1.5	0.1	11	0.67	0.1	0.067	0.32	3.5	3.5	2	1.7	90	0.29	0.25	0	3	0.67	0.21	1.3	20	0.78	9.5	0.73	28	37		R8941-89A-13	VADMR-WILKES G P	87/06/18	AAAAAAAAAAAA5739

1 / 15		EASTERN	CENTRAL APPALACHIAN	PENNSYLVANIAN	MIDDLE	VIRGINIA	SOUTHWEST VIRGINIA	NORTON	NORTON	BITUMINOUS	R-6895	W	194301	88A-3	37.173493	N	-82.099240	W	VANSANT (7.5')	BUCHANAN	11.28	ST,LASSIE COAL CO	Surface mine	11	slightly weathered	Full Thickness	1.7	25.1	56.2	17	4.6	71.4	1.3	4.7	1	12,687	1	0.02	0.49	0.5	8.0	2,800	2,800	2,800	---	1.58	11.6	57	26	0.7	0.56	0.01	0.3	2.1	8.3	2.5	0.03	0.58	31000	16000	580	390	260	2000	6700	1700	270	0.038	55	0.81	8.5	97	7.4	1.8	8.7	0.043	18	0	7.6	18	1.4	28	2.6	0.81	0.39	64	6.7	1.3	2.6	1.4	0.16	0.55	0.55	1.2	10	21	0.17	11	1.4	4.3	3.7	10	0.81	15	7.3	0.12	5.5	0.55	18	0.81	0.081	0.26	1.2	4	3	1.9	0.55	44	0.43	0.34	0	4.1	3.4	0.37	2.5	20	0.85	6.8	1.1	4.5	59		R6895-88A-3	VADMR-HENDERSON J A	76/12/13	AAAAAAAAAAAA5931
2 / 15		EASTERN	CENTRAL APPALACHIAN	PENNSYLVANIAN	MIDDLE	VIRGINIA	SOUTHWEST VIRGINIA	NORTON	NORTON	BITUMINOUS	R-6902	W	194292	88A-7	37.233548	N	-82.122103	W	VANSANT (7.5')	BUCHANAN	33.60	ST,HORN CONSTRUCTION CO,INC	Surface mine	11	weathered	Full Thickness	2.3	25.8	55.8	16.1	4.7	71.4	1.4	5.5	1	12,712	1.4	0.01	0.38	0.58	8.5	2,800	2,800	2,800	---	1.57	16.5	56	28	0.92	0.66	0	0.24	2.2	4.4	1.7	0.47	0.6	43000	24000	1100	660	300	3000	5100	1700	400	0.056	15	1.1	10	110	2.6	2.5	5.7	0.056	27	0	9.4	23	2.1	21	3.7	1.7	0.41	130	5.4	0.79	1.3	1.2	0.11	0.79	0.79	1.7	16	41	0.16	9.7	1.3	2.6	15	16	1.1	340	12	0.17	7.9	0.79	27	1.1	0.12	0.37	0.6	5.1	2.2	2.2	1.3	130	0.37	0.33	0	4.3	1.1	0.53	2.3	35	0.55	9.2	1	8.7	20		R6902-88A-7	VADMR-HENDERSON J A	76/12/13	AAAAAAAAAAAA5933
3 / 15		EASTERN	CENTRAL APPALACHIAN	PENNSYLVANIAN	MIDDLE	VIRGINIA	SOUTHWEST VIRGINIA	NORTON	NORTON	BITUMINOUS	R-6940	W	196289	60A-24	36.952731	N	-82.605106	W	WISE (7.5')	WISE	29.64	ST,BARNETTE CONTRACTORS	Surface mine	11	slightly weathered	Full Thickness	2.4	34.2	58.5	4.9	5.5	80	1.7	7.3	0.7	14,350	1.1	0	0.05	0.6	9.0	2,545	2,655	2,755	---	0.98	5.1	48	27	4.3	0.66	0	0.8	1.2	3.9	1.7	3.5	3.1	12000	7200	1600	200	300	510	1400	520	630	0.031	1.7	0.36	16	140	0.97	0.79	3.8	0.14	13	0	16	9.3	0.27	11	1.1	0.61	0.22	200	2.4	0.87	1.4	0.5	0.095	0.24	0.24	0.54	8	5.6	0.077	3	0.77	2	4	19	0.36	780	2.9	0.054	2.4	0.24	18	0.36	0.036	0.11	0.91	1.9	1.2	1.1	0.24	270	0.55	0.28	0	1.5	0.36	0.16	1.2	12	0.2	5.6	0.5	5.6	15		R6940-60A-24	VADMR-HENDERSON J A	77/05/05	AAAAAAAAAAAA5921
4 / 15		EASTERN	CENTRAL APPALACHIAN	PENNSYLVANIAN	MIDDLE	VIRGINIA	SOUTHWEST VIRGINIA	NORTON	NORTON	BITUMINOUS	R-7160	W	199466	60A-25	36.988628	N	-82.517866	W	WISE (7.5')	WISE	17.64	ST,BLACK ENERGY MINING	Surface mine	1	fresh / unweathered	Lower Split	2.8	31.6	63.4	2.2	5.5	82.4	1.5	7	1.3	14,645	1	0.03	0.41	0.84	8.0	1,980	2,030	2,150	---	1.77	2.3	39	23	5.5	0.76	0.03	0.61	0.8	19	1	0.17	9.4	4200	2800	900	110	100	150	3100	140	860	0.008	13	0.16	6	16	0.51	0.24	6.1	0.028	2	0	6.6	3.5	0.1	8.5	0.35	0.16	0.075	68	0.62	0.41	0.17	0.28	0.057	0.11	0.11	0.24	1	3	0.055	6.4	0.64	0.22	1.2	4.4	0.35	17	1.3	0.024	1.1	0.11	17	0.16	0.035	0.052	0.55	1.1	2.8	0.3	0.024	74	0.18	0.22	0	0.3	0.052	0.074	0.12	2.8	0.35	1.9	0.3	1.7	2.8		R7160-60A-25	VADMR-HENDERSON J A	77/10/14	AAAAAAAAAAAA5924
5 / 15		EASTERN	CENTRAL APPALACHIAN	PENNSYLVANIAN	MIDDLE	VIRGINIA	SOUTHWEST VIRGINIA	NORTON	NORTON	BITUMINOUS	R-7175	W	200484	60A-28	36.952019	N	-82.603461	W	WISE (7.5')	WISE	25.20	ST,BARNETTE CONTRACTORS	Surface mine	1	fresh / unweathered	Full Thickness	4	32.1	58.5	5.4	5.5	77.6	1.6	9	0.8	13,820	2.4	0.04	0.07	0.67	8.0	2,620	2,910	2,910	---	1.16	4.9	51	27	2.6	0.51	0	0.39	1.4	6.6	1.5	2	2	12000	7000	900	150	140	580	2200	430	400	0.021	3.6	0.34	7.8	150	1.5	0.51	6.9	0.064	12	390	9.9	7.5	0.3	11	1.5	0.54	0.21	60	2	0.88	2.4	0.5	0.007	0.23	0.23	0.51	6	7.8	0.085	2.9	1.3	1.8	5.4	17	0.75	440	4.1	0.051	2.3	0.23	28	0.34	0.075	0.11	0.6	1.9	0.92	1.1	2.4	210	0.12	0.15	0	1.5	0.18	0.16	0.71	12	0.4	5.4	0.45	6.9	20		R7175-60A-28	VADMR-HENDERSON J A	78/08/15	AAAAAAAAAAAA5920
6 / 15		EASTERN	CENTRAL APPALACHIAN	PENNSYLVANIAN	MIDDLE	VIRGINIA	SOUTHWEST VIRGINIA	NORTON	NORTON	BITUMINOUS	R-7325	W	202129	59B-6	36.971161	N	-82.406734	W	COEBURN (7.5')	WISE	20.40	ST,CREEK HILL COAL CO	Surface mine	11	slightly weathered	Full Thickness	3.9	34.4	55.4	6.3	5.4	77.2	1.4	8.8	0.9	13,733	2.3	0.01	0.31	0.62	8.5	2,130	2,180	2,380	---	1.31	7	43	24	3.6	1.7	0.02	0.38	2.1	14	1.3	0.07	5.6	14000	9000	1800	700	200	1200	6600	530	1600	0.041	7.9	0.49	11	84	1.7	0.74	8.1	0.084	12	480	13	9.3	1.1	22	1.1	0.49	0.25	45	3.2	1.4	0.37	0.5	0.029	0.33	0.33	0.74	6	9.1	0.11	11	3.2	1.8	7.7	18	1.1	21	3	0.074	5.2	0.33	21	0.49	0.11	0.16	0.7	2.2	1.6	1.2	0.074	270	0.09	0.17	0	1.5	0.16	0.23	0.77	18	0.4	7.7	0.6	28	18		R7325-59B-6	VADMR-WILKES G P	79/03/07	AAAAAAAAAAAA5922
7 / 153	7 / 15 (see 16 - average of 7 + 8)	EASTERN	CENTRAL APPALACHIAN	PENNSYLVANIAN	MIDDLE	VIRGINIA	SOUTHWEST VIRGINIA	NORTON	NORTON	BITUMINOUS	R-7349	W	203388	59B-7	36.981400	N	-82.428099	W	COEBURN (7.5')	WISE	18.72	ST,CAR COAL LTD	Surface mine	1	fresh / unweathered	Bench Sample	3.29	31.75	50.48	14.46	5.17	70.36	1.47	7.62	1.03	12,536	1.79	0.01	0.31	0.69	8.5	2,444	2,550	2,650	---	---	13.79	56	25	1.1	1.3	0.02	0.26	3.3	8.7	1.1	0.12	2.1	36000	18000	1100	1100	260	3800	8400	910	1200	0.036	11	0.97	15	100	2.5	1.4	9.2	0.11	21	330	9.1	16	1.9	29	2.1	1.2	0.41	55	6.2	2.2	1.8	0.79	0.039	0.83	0.66	1.4	11	21	0.18	22	1.5	2.1	14	16	3.9	75	8.2	0.14	6.6	0.66	28	0.97	0.21	0.31	1.4	4.3	1.6	2	0.22	140	0.2	0.27	0	2.8	0.31	0.44	1.9	33	0.75	12	1	18	19		W203388,W203391	VADMR-WILKES G P	78/09/12	AAAAAAAAAAAA5923
8 / 153	8 / 15 (see 16 - average of 7 + 8)	EASTERN	CENTRAL APPALACHIAN	PENNSYLVANIAN	MIDDLE	VIRGINIA	SOUTHWEST VIRGINIA	NORTON	NORTON	BITUMINOUS	R-7350	W	203391	59B-8	36.981400	N	-82.428099	W	COEBURN (7.5')	WISE	5.40	ST,CAR COAL LTD	Surface mine	1	fresh / unweathered	Bench Sample	3.29	31.75	50.48	14.46	5.17	70.36	1.47	7.62	1.03	12,536	1.79	0.01	0.31	0.69	8.5	2,444	2,550	2,650	---	---	13.79	56	25	1.1	1.3	0.02	0.26	3.3	8.7	1.1	0.12	2.1	36000	18000	1100	1100	260	3800	8400	910	1200	0.036	11	0.97	15	100	2.5	1.4	9.2	0.11	21	330	9.1	16	1.9	29	2.1	1.2	0.41	55	6.2	2.2	1.8	0.79	0.039	0.83	0.66	1.4	11	21	0.18	22	1.5	2.1	14	16	3.9	75	8.2	0.14	6.6	0.66	28	0.97	0.21	0.31	1.4	4.3	1.6	2	0.22	140	0.2	0.27	0	2.8	0.31	0.44	1.9	33	0.75	12	1	18	19		W203388,W203391	VADMR-WILKES G P	78/09/12	AAAAAAAAAAAA5923
9 / 15		EASTERN	CENTRAL APPALACHIAN	PENNSYLVANIAN	MIDDLE	VIRGINIA	SOUTHWEST VIRGINIA	NORTON	NORTON	BITUMINOUS	R-7354	W	204157	59B-9	36.999791	N	-82.497571	W	COEBURN (7.5')	WISE	23.40	ST,SYCAMORE COAL CO	Surface mine	1	fresh / unweathered	Full Thickness	2.7	31.3	61.3	4.7	5.3	80.2	1.6	7.4	0.8	14,284	1.6	0.01	0.22	0.57	9.0	2,650	2,760	2,800	---	1.12	4.8	49	27	1.9	0.83	0.01	0.35	2.4	8.2	1.4	0.32	2.5	11000	6900	660	240	120	960	2700	390	480	0.026	4.3	0.34	7.2	36	1.5	0.5	12	0.072	9	180	7	8.7	0.6	18	0.74	0.34	0.18	220	2.6	0.5	1.3	0.35	0.075	0.23	0.23	0.5	5	7.7	0.095	3.8	1.3	0.62	5.3	9.1	0.74	67	3.4	0.05	2.3	0.23	8.5	0.34	0.074	0.11	0.95	2.2	1.7	0.95	0.05	82	0.14	0.13	0	1	0.11	0.15	1.4	12	0.5	3.9	0.5	9.6	4.5		R7354-59B-9	VADMR-WILKES G P	78/11/24	AAAAAAAAAAAA5925
10 / 15		EASTERN	CENTRAL APPALACHIAN	PENNSYLVANIAN	MIDDLE	VIRGINIA	SOUTHWEST VIRGINIA	NORTON	NORTON	BITUMINOUS	R-7355	W	204158	59B-10	36.999791	N	-82.497571	W	COEBURN (7.5')	WISE	23.40	ST,SYCAMORE COAL CO	Surface mine	1	fresh / unweathered	Full Thickness	2.2	31.8	60.3	5.7	5.6	79.6	1.6	6.7	0.9	14,199	1.2	0.01	0.33	0.55	9.0	2,350	2,460	2,560	---	1.27	5.5	52	26	1.6	0.71	0	0.39	2.5	6.6	1.7	0.21	2.3	13000	7700	630	240	160	1100	2500	540	500	0.02	8.2	0.39	7.7	42	1.3	0.58	8.4	0.077	11	80	7.7	8.7	0.8	15	0.85	0.39	0.19	350	2.4	0.58	0.77	0.5	0.02	0.26	0.26	0.58	6	6.6	0.09	2.9	1.1	0.83	4.3	7.7	0.85	51	2.8	0.058	2.6	0.26	9	0.39	0.085	0.12	0.6	2	0.95	0.9	0.058	83	0.14	0.16	0	1.4	0.12	0.18	0.54	9.4	1.3	3.8	0.5	5	5.5		R7355-59B-10	VADMR-WILKES G P	78/11/24	AAAAAAAAAAAA5926
11 / 15		EASTERN	CENTRAL APPALACHIAN	PENNSYLVANIAN	MIDDLE	VIRGINIA	SOUTHWEST VIRGINIA	NORTON	NORTON	BITUMINOUS	R-7493	W	206889	89C-9	37.084996	N	-82.427087	W	CANEY RIDGE (7.5')	DICKENSON	24.60	ST,BUSHY RIDGE COAL CORP	Surface mine	11	slightly weathered	Full Thickness	3.9	29.9	61.6	4.6	5.5	80.2	1.6	7.1	0.9	14,203	2.8	0.01	0.43	0.46	9.0	2,470	2,600	2,690	---	1.27	5.8	52	29	1.2	0.93	0.01	0.69	2.8	8.3	1.6	0.11	0.33	14000	9000	490	320	300	1400	3400	560	75	0.026	9	0.41	6.4	45	3.7	0.41	8.5	0.064	11	360	4.7	9.1	0.75	16	0.89	1.2	0.2	70	1.9	0.61	0.87	0.5	0.1	0.28	0.28	0.61	6	8.7	0.11	5.7	1.3	1.4	6.4	8.1	0.89	27	3	0.041	2.8	0.19	10	0.41	0.089	0.089	0.85	2	1.3	1.1	0.11	70	0.17	0.15	0	1.6	0.19	0.19	0.47	12	0.6	3.7	0.6	4.5	8.7		R7493-89C-9	VADMR-WILKES G P	79/06/20	AAAAAAAAAAAA5930
12 / 15		EASTERN	CENTRAL APPALACHIAN	PENNSYLVANIAN	MIDDLE	VIRGINIA	SOUTHWEST VIRGINIA	NORTON	NORTON	BITUMINOUS	R-8241	W	212492	90D-17	37.059187	N	-82.551347	W	POUND (7.5')	WISE	26.40	UG,YEACO COAL CO #1	Underground mine	11	slightly weathered	Full Thickness	2.36	30.26	63.06	4.32	5.18	80.75	1.62	7.41	0.72	14,390	1.23	0.03	0.12	0.57	8.5	2,640	2,800	2,800	---	0.97	5.2	54	29	0.94	0.6	0	0.81	2	8.5	1.7	0.11	1.3	13000	8000	350	190	310	870	3100	530	280	0.03	17	0.36	8.8	43	1.2	0.36	3	0.17	9	340	3.3	7.5	0.5	8.8	0.8	0.52	0.22	70	2.1	0.55	0.14	0.5	0.16	0.25	0.25	0.55	5	7.3	0.07	2	2.2	2.5	6.8	7.8	0.8	24	2.2	0.036	2.5	0.17	21	0.36	0.08	0.08	0.7	1.6	2.2	0.8	0.22	68	0.12	0.23	0	1.1	1.8	0.17	0.32	11	0.7	5.2	0.5	2.3	22		R8241-90D-17	VADMR-WILKES G P	80/12/22	AAAAAAAAAAAA5927
13 / 15		EASTERN	CENTRAL APPALACHIAN	PENNSYLVANIAN	MIDDLE	VIRGINIA	SOUTHWEST VIRGINIA	NORTON	NORTON	BITUMINOUS	R-8318	W	213994	90D-20	37.074139	N	-82.529551	W	POUND (7.5')	WISE	29.40	UG,CLINCHFIELD CC,PILGRIM MN	Underground mine	11	slightly weathered	Full Thickness	2.17	30.23	61.78	5.82	4.59	79.89	1.53	7.39	0.78	14,135	0.99	0.06	0.12	0.6	8.5	2,710	2,800	2,800	---	1.13	5.3	49	33	1.1	0.96	0	0.92	2.8	7.2	1.4	0.13	1.6	12000	9100	410	310	360	1200	2700	460	340	0.029	8.6	0.37	9.5	53	0.69	0.37	2	0.032	10	220	3.8	9.2	0.9	10	0.82	0.64	0.24	30	2.5	0.56	1.2	0.35	0.17	0.25	0.25	0.56	5	8	0.065	2.9	1.9	1.2	5.2	8	0.82	31	3.3	0.037	2.5	0.17	14	0.37	0.082	0.082	1.4	2	1.9	0.9	0.24	69	0.13	0.09	0	1.5	0.17	0.17	0.22	15	0.65	3.3	0.5	3.2	8.5		R8318-90D-20	VADMR-WILKES G P	81/06/22	AAAAAAAAAAAA5928
14 / 15		EASTERN	CENTRAL APPALACHIAN	PENNSYLVANIAN	MIDDLE	VIRGINIA	SOUTHWEST VIRGINIA	NORTON	NORTON	BITUMINOUS	R-8319	W	213995	90D-21	37.075226	N	-82.529694	W	POUND (7.5')	WISE	29.40	UG,CLINCHFIELD CC,PILGRIM MN	Underground mine	11	slightly weathered	Full Thickness	1.99	31.08	61.36	5.57	4.97	79.26	1.61	7.67	0.92	14,208	0.91	0.08	0.18	0.66	9.0	2,600	2,730	2,800	---	1.27	6.2	49	30	0.92	0.18	0	0.86	3.1	9.6	1.5	0.12	1.3	14000	10000	410	68	400	1600	4200	550	310	0.033	17	0.43	9.9	68	1.6	0.43	2.8	0.037	12	1100	4.5	10	1.1	12	0.95	0.68	0.27	30	3	0.65	3	0.4	0.24	0.3	0.3	0.65	6	9.3	0.11	3.7	2	1.8	8.7	9.9	0.95	33	3.5	0.043	3	0.2	35	0.43	0.095	0.095	0.7	2.4	1.5	1	0.35	59	0.13	0.12	0	1.7	0.2	0.2	0.43	18	0.8	4.3	0.7	4.3	17		R8319-90D-21	VADMR-WILKES G P	81/06/22	AAAAAAAAAAAA5929
15 / 15		EASTERN	CENTRAL APPALACHIAN	PENNSYLVANIAN	MIDDLE	VIRGINIA	SOUTHWEST VIRGINIA	NORTON	NORTON	BITUMINOUS	R-8543	W	217398	88A-18	37.190567	N	-82.111698	W	VANSANT (7.5')	BUCHANAN	37.20	SURFACE MINE	Surface mine	11	weathered	Full Thickness	1.32	24.56	53.69	20.43	4.11	68.48	1.23	5.12	0.63	12,043	0.56	0.01	0.08	0.54	5.0	2,800	2,800	2,800	---	1.00	23.8	60	28	0.87	0.7	0	0.23	2	2.3	1.9	0.5	0.78	66000	35000	1500	1000	400	3900	3800	2800	740	0.062	1.7	1.1	16	150	2	1.7	5.2	0.033	32	200	7.7	32	2.5	19	3.7	0.77	0.52	420	11	2.5	0.77	1.5	0.07	1.1	1.1	2.5	19	38	0.17	18	0.17	4.3	13	21	2.5	520	15	0.17	16	0.37	26	1.7	0.37	0.37	0.6	6.9	2.9	2.2	2.1	230	0.68	0.36	0	6.5	1.7	0.77	2.3	36	0.7	6.7	1.3	6.2	20		R8543-88A-18	VADMR-WILKES G P	82/08/04	AAAAAAAAAAAA5932
163	16 (average of 7 + 8)	EASTERN	CENTRAL APPALACHIAN	PENNSYLVANIAN	MIDDLE	VIRGINIA	SOUTHWEST VIRGINIA	NORTON	NORTON	BITUMINOUS	W203388,W203391	W	AVE 2	W203388,W203391	36.981400	N	-82.428099	W	COEBURN (7.5')	WISE	24.12	ST,CAR COAL LTD	[Surface mine]	1	[fresh / unweathered]	[Average of 2 Bench Samples]	3.29	31.75	50.48	14.46	5.17	70.36	1.47	7.62	1.03	12,536	1.79	0.01	0.31	0.69	8.5	2,444	2,550	2,650	[---]	[---]	13.79	56	25	1.1	1.3	0.02	0.26	3.3	8.7	1.1	0.12	2.1	36000	18000	1100	1100	260	3800	8400	910	1200	0.036	11	0.97	15	100	2.5	1.4	9.2	0.11	21	330	9.1	16	1.9	29	2.1	1.2	0.41	55	6.2	2.2	1.8	0.79	0.039	0.83	0.66	1.4	11	21	0.18	22	1.5	2.1	14	16	3.9	75	8.2	0.14	6.6	0.66	28	0.97	0.21	0.31	1.4	4.3	1.6	2	0.22	140	0.2	0.27	0	2.8	0.31	0.44	1.9	33	0.75	12	1	18	19		W203388,W203391	VADMR-WILKES G P	78/09/12	AAAAAAAAAAAA5923

1 / 57		EASTERN	CENTRAL APPALACHIAN	PENNSYLVANIAN	MIDDLE	VIRGINIA	SOUTHWEST VIRGINIA	DORCHESTER	WISE	BITUMINOUS	R-6814	W	191067	60A-1	36.954728	N	-82.548127	W	WISE (7.5')	WISE	25.44	ST,BARNETTE CONTRACTORS	Surface mine	1	fresh / unweathered	Upper Split	1.3	31.1	53.1	14.5	5	71.6	1.5	6.8	0.6	12,820	0	0.02	0.13	0.44	9.0	2,800	2,800	2,800	---	0.94	15.4	59	29	1.1	1	0.01	0.73	2.2	2.3	1.4	0.8	1.5	43000	24000	1200	970	830	2800	2500	1300	920	0.039	1.3	1.9	28	180	2.3	4.3	9	0.077	24	0	8.7	22	1.6	18	6.3	1.9	0.4	14	6.6	2	0.89	1	0.017	1.3	1.3	2.9	14	39	0.14	12	1.3	6.5	23	18	1.9	540	6.8	0.29	13	1.3	22	1.9	0.19	0.63	0.34	4.3	1.5	2.2	1.3	340	0.32	0.27	0	3.6	1.9	0.89	1.2	39	0.44	15	0.9	10	89		R6814-60A-1	VADMR-HENDERSON J A	76/01/16	AAAAAAAAAAAA5690
2 / 57		EASTERN	CENTRAL APPALACHIAN	PENNSYLVANIAN	MIDDLE	VIRGINIA	SOUTHWEST VIRGINIA	DORCHESTER	WISE	BITUMINOUS	R-6819	W	191068	60B-4	36.969605	N	-82.678868	W	NORTON (7.5')	WISE	21.96	ST,PARAMOUNT ELKHORN INC	Surface mine	1	fresh / unweathered	Full Thickness	1.9	36.5	56.1	5.5	5.4	77.4	1.4	7.2	3.1	14,120	0	0.02	2.03	1.07	9.0	2,010	2,105	2,215	---	4.39	5.7	19	17	2	0.61	0.02	1.2	0.9	54	0.8	0.1	4.3	5000	5100	810	210	510	430	21000	270	980	0.042	35	0.72	11	91	2.3	1.6	3	0.063	6	0	2.3	5	0.2	10	2.3	0.72	0.13	160	2.6	0.48	1.5	0.2	0.15	0.48	0.48	1.1	3	5.5	0.07	10	2	0.74	3.3	3.8	0.72	25	1.3	0.11	7.2	0.48	7.7	0.72	0.072	0.23	0.37	1.5	7	0.6	0.48	97	0.06	0.08	0	0.7	0.72	0.33	0.66	5.4	0.46	3.9	0.4	3	8		R6819-60B-4	VADMR-HENDERSON J A	76/01/16	AAAAAAAAAAAA5693
3 / 57		EASTERN	CENTRAL APPALACHIAN	PENNSYLVANIAN	MIDDLE	VIRGINIA	SOUTHWEST VIRGINIA	DORCHESTER	WISE	BITUMINOUS	R-6820	W	191066	60A-3	36.954728	N	-82.548127	W	WISE (7.5')	WISE	11.76	ST,BARNETTE CONTRACTORS	Surface mine	1	fresh / unweathered	Lower Split	2.3	33	56.3	8.4	5.3	75.8	1.5	8.1	0.9	13,600	0	0.02	0.23	0.68	9.0	2,605	2,735	2,800	---	1.32	10.2	59	29	1.5	0.9	0.01	0.74	1.5	3.9	1.5	1	2.2	28000	16000	1100	550	560	1300	2800	910	900	0.072	3.7	1.3	16	150	4.4	2.9	21	0.15	25	0	11	17	0.5	20	4.1	2.8	0.57	92	4.8	3.2	0.59	0.8	0.055	0.86	0.86	1.9	14	20	0.22	8.2	2.4	3.9	35	22	1.3	450	5.9	0.19	8.6	0.86	9.8	1.3	0.13	0.41	0.37	3.6	1.7	2.9	0.86	280	0.4	0.5	0	3.1	1.3	0.59	0.9	34	0.61	26	1.5	26	46		R6820-60A-3	VADMR-HENDERSON J A	76/01/16	AAAAAAAAAAAA5691
4 / 57		EASTERN	CENTRAL APPALACHIAN	PENNSYLVANIAN	MIDDLE	VIRGINIA	SOUTHWEST VIRGINIA	DORCHESTER	WISE	BITUMINOUS	R-6828	W	191337	60A-7	36.993639	N	-82.515658	W	WISE (7.5')	WISE	20.76	ST,WILDER COAL CO	Surface mine	11	slightly weathered	Full Thickness	3.5	34.4	58.5	3.6	5.6	79	1.2	9.5	1.1	14,100	0	0.02	0.26	0.82	9.0	2,060	2,150	2,240	---	1.56	3.8	31	15	2.9	3	0.09	1.2	1.9	37	0.5	0.5	7.7	5500	2900	790	680	350	600	9900	110	1200	0.005	5.3	0.53	9.9	65	0.91	1.2	3	0.038	4	0	5.4	4.2	0.3	11	1.7	0.53	0.12	150	2	0.57	0.68	0.1	0.03	0.37	0.37	0.8	2	1.9	0.06	28	2	0.26	2.4	6.1	0.53	83	0.87	0.08	3.7	0.37	7.7	0.53	0.053	0.17	0.7	1.8	2.1	0.5	0.37	49	0.15	0.1	0	0.5	0.53	0.24	0.53	5.3	0.55	2.3	0.3	5.3	2.1		R6828-60A-7	VADMR-HENDERSON J A	76/02/20	AAAAAAAAAAAA5696
5 / 57		EASTERN	CENTRAL APPALACHIAN	PENNSYLVANIAN	MIDDLE	VIRGINIA	SOUTHWEST VIRGINIA	DORCHESTER	WISE	BITUMINOUS	R-6830	W	191335	60A-8	36.954310	N	-82.549517	W	WISE (7.5')	WISE	21.96	ST,BARNETTE CONTRACTORS	Surface mine	11	slightly weathered	Middle Split	3.4	35	59.1	2.5	5.7	80.3	1.2	9.2	1.1	14,260	0	0.02	0.3	0.78	9.0	2,010	2,125	2,200	---	1.54	3	34	21	2.4	1	0.01	1.9	2.5	29	0.7	0.02	7.7	4800	3300	510	190	420	620	6000	130	920	0.022	7	0.42	13	57	1.1	0.92	3	0.045	5	0	4.1	4.7	0.3	9.3	1.3	0.42	0.09	46	1.6	0.42	0.19	0.1	0.048	0.29	0.29	0.63	2	2.1	0.07	3.6	2.8	0.13	1.9	6.6	0.42	2.6	1.7	0.063	2.9	0.29	8.4	0.42	0.042	0.13	0.62	1.3	2.5	0.5	0.57	57	0.16	0.1	0	0.5	0.42	0.19	0.42	7.2	0.39	3.3	0.4	5.7	2.3		R6830-60A-8	VADMR-HENDERSON J A	76/02/20	AAAAAAAAAAAA5689
6 / 57		EASTERN	CENTRAL APPALACHIAN	PENNSYLVANIAN	MIDDLE	VIRGINIA	SOUTHWEST VIRGINIA	DORCHESTER	WISE	BITUMINOUS	R-6831	W	191336	60A-9	36.954310	N	-82.549517	W	WISE (7.5')	WISE	10.44	ST,BARNETTE CONTRACTORS	Surface mine	11	slightly weathered	Lower Split	2.5	36.1	59.2	2.2	5.6	80.7	1.2	9.1	1.2	14,500	0	0.07	0.52	0.59	9.0	2,015	2,185	2,270	---	1.66	2.4	28	14	3.4	0.93	0.03	1.6	1.4	41	0.5	0.08	8.2	3200	1800	580	130	290	280	6900	72	790	0.021	17	0.34	8.2	38	1.3	0.74	8	0.1	4	0	12	4.2	0.1	12	1.1	0.34	0.12	22	1.5	0.62	1.2	0.2	0.048	0.24	0.24	0.5	2	0.89	0.07	6	2.4	0.34	3.1	14	0.34	8.4	1.1	0.05	2.4	0.24	7.7	0.34	0.034	0.11	0.77	1.3	1.7	0.6	0.48	41	0.15	0.12	0	0.3	0.34	0.15	0.46	4.1	0.48	3.8	0.4	34	1.7		R6831-60A-9	VADMR-HENDERSON J A	76/02/20	AAAAAAAAAAAA5688
7 / 573	7 / 57 (see 58 - average of 7 + 8)	EASTERN	CENTRAL APPALACHIAN	PENNSYLVANIAN	MIDDLE	VIRGINIA	SOUTHWEST VIRGINIA	DORCHESTER	WISE	BITUMINOUS	R-6837	W	200124	60A-10	36.973939	N	-82.542971	W	WISE (7.5')	WISE	10.08	ST,BARNETTE CONTRACTORS	Surface mine	11	slightly weathered	Bench Sample	1.77	31.24	56.2	10.78	5.2	74.21	1.45	6.88	1.46	13,420	0	0.02	1.18	0.24	8.2	2,526	2,643	2,714	---	---	11.3	52	26	1.8	0.75	0.01	0.56	1.8	10	1.3	0.82	1.4	27000	16000	1400	510	470	1700	8000	890	630	0.05	17	0.79	15	110	1.8	1.5	8.8	0.25	30	650	6.6	19	0.9	22	2.7	1.2	0.51	230	5.4	1.4	0.88	0.96	0.11	0.54	0.54	1.2	18	26	0.19	14	2.1	2	10	13	1.2	410	6.6	0.12	8.5	0.54	19	0.79	0.12	0.25	0.7	3.9	1.9	2.7	0.34	220	0.21	0.4	0	3.6	0.53	0.36	1.6	24	0.65	8.1	1.1	20	15		W192600,W200124	VADMR-HENDERSON J A	76/04/08	AAAAAAAAAAAA5694
8 / 573	8 / 57 (see 58 - average of 7 + 8)	EASTERN	CENTRAL APPALACHIAN	PENNSYLVANIAN	MIDDLE	VIRGINIA	SOUTHWEST VIRGINIA	DORCHESTER	WISE	BITUMINOUS	R-6838	W	192600	60A-11	37.973939	N	-81.542971	W	WISE (7.5')	WISE	11.04	ST,BARNETTE CONTRACTORS	Surface mine	11	slightly weathered	Bench Sample	1.77	31.24	56.2	10.78	5.2	74.21	1.45	6.88	1.46	13,420	0	0.02	1.18	0.24	8.2	2,526	2,643	2,714	---	---	11.3	52	26	1.8	0.75	0.01	0.56	1.8	10	1.3	0.82	1.4	27000	16000	1400	510	470	1700	8000	890	630	0.05	17	0.79	15	110	1.8	1.5	8.8	0.25	30	650	6.6	19	0.9	22	2.7	1.2	0.51	230	5.4	1.4	0.88	0.96	0.11	0.54	0.54	1.2	18	26	0.19	14	2.1	2	10	13	1.2	410	6.6	0.12	8.5	0.54	19	0.79	0.12	0.25	0.7	3.9	1.9	2.7	0.34	220	0.21	0.4	0	3.6	0.53	0.36	1.6	24	0.65	8.1	1.1	20	15		W192600,W200124	VADMR-HENDERSON J A	76/04/08	AAAAAAAAAAAA5694
9 / 57		EASTERN	CENTRAL APPALACHIAN	PENNSYLVANIAN	MIDDLE	VIRGINIA	SOUTHWEST VIRGINIA	DORCHESTER	WISE	BITUMINOUS	R-6841	W	192603	60A-14	36.955019	N	-82.549284	W	WISE (7.5')	WISE	36.48	ST,BARNETTE CONTRACTORS	Surface mine	11	slightly weathered	Full Thickness	3.7	34.9	56.4	5	5.7	77	1.4	8.8	2.1	13,860	0	0.02	0.96	1.14	9.0	2,005	2,115	2,155	---	3.03	5.1	30	19	4.1	1.4	0.05	1.6	1.9	28	1	0.1	6.9	7200	5000	1500	430	610	810	10000	300	1400	0.028	20	0.36	28	82	0.38	0.79	2.5	0.087	7	0	2.2	6.6	0.5	9.7	1.1	0.36	0.15	37	2.1	0.66	0.29	0.3	0.15	0.24	0.24	1.6	3.5	2.6	0.065	23	0.97	0.51	1.6	2.7	0.36	22	61	0.054	2.4	0.24	11	0.36	0.036	0.11	19	1.4	6.8	0.7	14	61	0.13	0.32	0	0.9	0.36	0.16	1.3	4.9	0.26	1.8	0.3	7.1	3.7		R6841-60A-14	VADMR-HENDERSON J A	76/04/08	AAAAAAAAAAAA5692
10 / 57		EASTERN	CENTRAL APPALACHIAN	PENNSYLVANIAN	MIDDLE	VIRGINIA	SOUTHWEST VIRGINIA	DORCHESTER	WISE	BITUMINOUS	R-6846	W	192592	90D-7	37.030133	N	-82.593520	W	POUND (7.5')	WISE	33.48	ST,GLADY FORK COAL CO	Surface mine	11	slightly weathered	Full Thickness	4.4	27.5	59.5	8.6	5.1	74.9	1.7	8.7	1	13,400	0	0.02	0.24	0.72	8.5	2,695	2,790	2,800	---	1.49	9.6	56	25	1.2	0.95	0.01	1.4	1.8	7.5	1.6	0.37	1.5	25000	13000	820	550	960	1400	5000	920	580	0.032	7.2	0.67	14	61	1.7	1.5	3	0.12	17	0	3.5	13	0.8	15	2.2	0.67	0.23	58	4.5	1.1	1.3	0.7	0.12	0.46	0.46	1	9	26	0.11	12	1.1	3.1	9	8.8	0.67	160	5.1	0.1	4.6	0.46	19	0.67	0.067	0.22	0.36	2.9	2.5	1.5	0.46	110	0.19	0.55	0	2.1	0.67	0.31	1.5	17	0.38	6.7	0.5	8.8	21		R6846-90D-7	VADMR-HENDERSON J A	76/05/06	AAAAAAAAAAAA5699
11 / 573	11 / 57 (see 59 - average of 11 + 12)	EASTERN	CENTRAL APPALACHIAN	PENNSYLVANIAN	MIDDLE	VIRGINIA	SOUTHWEST VIRGINIA	DORCHESTER	WISE	BITUMINOUS	R-6847	W	200122	60A-16	36.974544	N	-82.543142	W	WISE (7.5')	WISE	5.52	ST,BARNETTE CONTRACTORS	Surface mine	11	slightly weathered	Bench Sample	2.73	32.45	58.24	6.56	5.47	75.99	1.67	9.41	0.87	13,952	0	0.02	0.2	0.63	9.0	2,647	2,721	2,796	---	---	6.84	52	26	2.3	0.61	0	0.98	1.1	7.6	1.4	1.4	2.2	17000	9500	1100	250	500	610	3600	590	610	0.037	12	0.48	15	110	2.1	0.97	2.5	0.076	17	400	5.5	11	0.25	13	1.7	1.1	0.29	220	4.2	1.2	1.4	0.63	0.078	0.49	0.33	0.72	8.9	8.4	0.14	3.7	1.3	1.6	7.2	13	0.63	410	3.6	0.072	4.3	0.33	18	0.48	0.063	0.15	0.49	3	1.1	1.4	0.26	180	0.2	0.49	0	1.9	0.6	0.42	1.2	20	0.35	8.1	0.8	3	12		W192587,W200122	VADMR-HENDERSON J A	76/05/06	AAAAAAAAAAAA5695
12 / 573	12 / 57 (see 59 - average of 11 + 12)	EASTERN	CENTRAL APPALACHIAN	PENNSYLVANIAN	MIDDLE	VIRGINIA	SOUTHWEST VIRGINIA	DORCHESTER	WISE	BITUMINOUS	R-6848	W	192587	60A-17	36.974544	N	-82.543142	W	WISE (7.5')	WISE	15.96	ST,BARNETTE CONTRACTORS	Surface mine	11	slightly weathered	Bench Sample	2.73	32.45	58.24	6.56	5.47	75.99	1.67	9.41	0.87	13,952	0	0.02	0.2	0.63	9.0	2,647	2,721	2,796	---	---	6.84	52	26	2.3	0.61	0	0.98	1.1	7.6	1.4	1.4	2.2	17000	9500	1100	250	500	610	3600	590	610	0.037	12	0.48	15	110	2.1	0.97	2.5	0.076	17	400	5.5	11	0.25	13	1.7	1.1	0.29	220	4.2	1.2	1.4	0.63	0.078	0.49	0.33	0.72	8.9	8.4	0.14	3.7	1.3	1.6	7.2	13	0.63	410	3.6	0.072	4.3	0.33	18	0.48	0.063	0.15	0.49	3	1.1	1.4	0.26	180	0.2	0.49	0	1.9	0.6	0.42	1.2	20	0.35	8.1	0.8	3	12		W192587,W200122	VADMR-HENDERSON J A	76/05/06	AAAAAAAAAAAA5695
13 / 57		EASTERN	CENTRAL APPALACHIAN	PENNSYLVANIAN	MIDDLE	VIRGINIA	SOUTHWEST VIRGINIA	DORCHESTER	WISE	BITUMINOUS	R-6878	W	193673	119D-1	37.296304	N	-82.250933	W	ELKHORN CITY (7.5')	BUCHANAN	20.40	ST,MUD FORK COAL CO	Surface mine	11	slightly weathered	Full Thickness	1.9	35.2	50.6	12.3	5	72.2	1.4	5.4	3.9	13,116	1	0.01	2.59	1.26	8.5	2,060	2,140	2,250	---	5.95	12.1	44	17	0.88	0.65	0.01	0.3	2.2	27	0.64	0.03	2.2	25000	11000	760	470	270	2200	23000	460	1100	0.046	37	0.85	0	280	5.9	1.9	12	0.099	27	0	16	12	1.3	21	2.7	0.85	0.4	63	5	2.8	8.5	0.65	0.063	0.58	0.58	1.3	17	8.1	0.15	18	2	1.5	13	25	0.85	16	2.7	0.13	9.4	0.58	14	0.85	0.085	0.27	2.3	3	2.3	2	0.58	93	0.06	0.27	0	2.2	0.85	0.39	1.7	22	0.51	11	0.9	18	19		R6878-119D-1	VADMR-HENDERSON J A	76/09/08	AAAAAAAAAAAA5724
14 / 573	14 / 57 (see 60 - average of 14 + 15 + 16)	EASTERN	CENTRAL APPALACHIAN	PENNSYLVANIAN	MIDDLE	VIRGINIA	SOUTHWEST VIRGINIA	DORCHESTER	WISE	BITUMINOUS	R-6879	W	200131	118C-3	37.250579	N	-82.181073	W	HARMAN (7.5')	BUCHANAN	12.24	ST,CLINCHFIELD COAL CO	Surface mine	11	slightly weathered	Bench Sample	2.04	32.01	60.96	4.97	5.29	80.19	1.48	6.02	1.98	14,378	1.09	0.05	1.16	0.74	9.0	2,339	2,432	2,542	---	---	3.96	33	19	1.3	0.99	0.02	0.81	2.3	32	0.59	0.1	2.4	6100	4000	370	240	240	750	8900	140	380	0.021	37	0.28	7.4	29	3	0.61	14	0.12	6.7	760	7.1	4.7	0.47	16	1.2	0.57	0.22	39	3.6	1.1	3.3	0.23	0.051	0.19	0.19	0.42	3	3.2	0.13	8	2.7	0.52	3.8	11	0.28	18	2.1	0.042	2.9	0.19	8	0.28	0.042	0.089	2	2.2	2.3	0.94	0.13	55	0.14	0.22	0	0.77	0.2	0.13	1.4	11	0.74	7.3	0.78	29	4.3		W193669-70,W200131	VADMR-HENDERSON J A	76/09/08	AAAAAAAAAAAA5720
15 / 573	15 / 57 (see 60 - average of 14 + 15 + 16)	EASTERN	CENTRAL APPALACHIAN	PENNSYLVANIAN	MIDDLE	VIRGINIA	SOUTHWEST VIRGINIA	DORCHESTER	WISE	BITUMINOUS	R-6880	W	193670	118C-4	37.250579	N	-82.181073	W	HARMAN (7.5')	BUCHANAN	8.52	ST,CLINCHFIELD COAL CO	Surface mine	11	slightly weathered	Bench Sample	2.04	32.01	60.96	4.97	5.29	80.19	1.48	6.02	1.98	14,378	1.09	0.05	1.16	0.74	9.0	2,339	2,432	2,542	---	---	3.96	33	19	1.3	0.99	0.02	0.81	2.3	32	0.59	0.1	2.4	6100	4000	370	240	240	750	8900	140	380	0.021	37	0.28	7.4	29	3	0.61	14	0.12	6.7	760	7.1	4.7	0.47	16	1.2	0.57	0.22	39	3.6	1.1	3.3	0.23	0.051	0.19	0.19	0.42	3	3.2	0.13	8	2.7	0.52	3.8	11	0.28	18	2.1	0.042	2.9	0.19	8	0.28	0.042	0.089	2	2.2	2.3	0.94	0.13	55	0.14	0.22	0	0.77	0.2	0.13	1.4	11	0.74	7.3	0.78	29	4.3		W193669-70,W200131	VADMR-HENDERSON J A	76/09/08	AAAAAAAAAAAA5720
16 / 573	16 / 57 (see 60 - average of 14 + 15 + 16)	EASTERN	CENTRAL APPALACHIAN	PENNSYLVANIAN	MIDDLE	VIRGINIA	SOUTHWEST VIRGINIA	DORCHESTER	WISE	BITUMINOUS	R-6881	W	193669	118C-5	37.250579	N	-82.181073	W	HARMAN (7.5')	BUCHANAN	7.92	ST,CLINCHFIELD COAL CO	Surface mine	11	slightly weathered	Bench Sample	2.04	32.01	60.96	4.97	5.29	80.19	1.48	6.02	1.98	14,378	1.09	0.05	1.16	0.74	9.0	2,339	2,432	2,542	---	---	3.96	33	19	1.3	0.99	0.02	0.81	2.3	32	0.59	0.1	2.4	6100	4000	370	240	240	750	8900	140	380	0.021	37	0.28	7.4	29	3	0.61	14	0.12	6.7	760	7.1	4.7	0.47	16	1.2	0.57	0.22	39	3.6	1.1	3.3	0.23	0.051	0.19	0.19	0.42	3	3.2	0.13	8	2.7	0.52	3.8	11	0.28	18	2.1	0.042	2.9	0.19	8	0.28	0.042	0.089	2	2.2	2.3	0.94	0.13	55	0.14	0.22	0	0.77	0.2	0.13	1.4	11	0.74	7.3	0.78	29	4.3		W193669-70,W200131	VADMR-HENDERSON J A	76/09/08	AAAAAAAAAAAA5720
17 / 57		EASTERN	CENTRAL APPALACHIAN	PENNSYLVANIAN	MIDDLE	VIRGINIA	SOUTHWEST VIRGINIA	DORCHESTER	WISE	BITUMINOUS	R-6896	W	194300	88B-2	37.230707	N	-82.135799	W	PRATER (7.5')	BUCHANAN	32.40	ST,BOWLING COAL CO	Surface mine	11	slightly weathered	Lower Split	2.5	25.3	52.9	19.3	4.5	68.1	1.3	6.1	0.7	12,095	1.6	0.02	0.15	0.56	6.5	2,800	2,800	2,800	---	1.16	6.7	52	32	1.1	0.46	0.01	0.55	0.76	4.5	1.7	0.04	0.77	16000	11000	530	190	270	420	2100	680	210	0.031	1.1	0.47	5	44	1.7	1	4.5	0.037	16	0	6.9	16	0.4	13	1.5	0.74	0.27	34	2.9	0.67	3.5	0.65	0.025	0.32	0.32	0.7	9	17	0.12	6	0.54	1.3	6.4	15	0.47	12	5.1	0.07	3.2	0.32	15	0.47	0.047	0.15	1.1	2.4	1.4	1.5	0.32	60	0.16	0.2	0	2.4	0.47	0.22	3.3	15	0.5	6.4	0.7	4.8	12		R6896-88B-2	VADMR-HENDERSON J A	76/12/13	AAAAAAAAAAAA5708
18 / 573	18 / 57 (see 61 - average of 18 + 19)	EASTERN	CENTRAL APPALACHIAN	PENNSYLVANIAN	MIDDLE	VIRGINIA	SOUTHWEST VIRGINIA	DORCHESTER	WISE	BITUMINOUS	R-6897	W	194298	88B-3	37.230707	N	-82.135799	W	PRATER (7.5')	BUCHANAN	14.64	ST,BOWLING COAL CO	Surface mine	11	slightly weathered	Bench Sample of Upper Split	2.38	30.47	62.67	4.47	5.35	81.18	1.61	6.18	1.2	14,562	1.28	0.04	0.33	0.81	9.0	2,308	2,400	2,516	---	---	4.09	46	24	0.6	1	0.02	1.3	4.2	12	0.89	0.07	1.4	8900	5300	180	250	400	1400	3500	220	230	0.023	9.6	0.29	7.1	34	2.6	0.63	8.6	0.063	6.3	0	4.1	5.5	0.74	15	0.92	0.58	0.15	35	3	0.69	2.6	0.18	0.055	0.2	0.2	0.43	3.3	3.5	0.082	6.2	3.4	0.29	4.6	8.9	0.29	13	2.9	0.043	2	0.2	15	0.29	0.029	0.092	1.6	1.7	1.2	0.73	0.2	49	0.26	0.14	0	0.87	0.68	0.13	2	12	0.39	6	0.46	14	3.9		W194298-9	VADMR-HENDERSON J A	76/12/13	AAAAAAAAAAAA5707
19 / 573	19 / 57 (see 61 - average of 18 + 19)	EASTERN	CENTRAL APPALACHIAN	PENNSYLVANIAN	MIDDLE	VIRGINIA	SOUTHWEST VIRGINIA	DORCHESTER	WISE	BITUMINOUS	R-6898	W	194299	88B-4	37.230707	N	-82.135799	W	PRATER (7.5')	BUCHANAN	21.20	ST,BOWLING COAL CO	Surface mine	11	slightly weathered	Bench Sample of Upper Split	2.38	30.47	62.67	4.47	5.35	81.18	1.61	6.18	1.2	14,562	1.28	0.04	0.33	0.81	9.0	2,308	2,400	2,516	---	---	4.09	46	24	0.6	1	0.02	1.3	4.2	12	0.89	0.07	1.4	8900	5300	180	250	400	1400	3500	220	230	0.023	9.6	0.29	7.1	34	2.6	0.63	8.6	0.063	6.3	0	4.1	5.5	0.74	15	0.92	0.58	0.15	35	3	0.69	2.6	0.18	0.055	0.2	0.2	0.43	3.3	3.5	0.082	6.2	3.4	0.29	4.6	8.9	0.29	13	2.9	0.043	2	0.2	15	0.29	0.029	0.092	1.6	1.7	1.2	0.73	0.2	49	0.26	0.14	0	0.87	0.68	0.13	2	12	0.39	6	0.46	14	3.9		W194298-9	VADMR-HENDERSON J A	76/12/13	AAAAAAAAAAAA5707
20 / 573	20 / 57 (see 62 - average of 20 + 21)	EASTERN	CENTRAL APPALACHIAN	PENNSYLVANIAN	MIDDLE	VIRGINIA	SOUTHWEST VIRGINIA	DORCHESTER	WISE	BITUMINOUS	R-6900	W	194303	88A-4	37.233744	N	-82.122199	W	VANSANT (7.5')	BUCHANAN	16.56	ST,HORN CONSTRUCTION CO,INC	Surface mine	11	slightly weathered	Bench Sample	4.6	24.92	53.52	16.94	4.6	67.34	1.3	8.45	1.14	12,000	3.25	0.02	0.5	0.64	8.7	2,212	2,312	2,427	---	---	12.77	46	19	3.1	1.4	0.09	0.72	3.1	14	0.74	0.15	4.7	28000	13000	2800	1100	680	3300	13000	560	2400	0.046	86	0.89	16	100	5.5	2	9.1	0.12	15	0	7.1	14	2.1	28	2.9	0.89	0.29	110	6.5	2.3	6.1	0.6	0.084	0.61	0.61	1.3	8.4	9.1	0.11	98	9.1	1.3	10	22	0.89	84	6.3	0.13	6.1	0.61	34	0.89	0.089	0.29	1.9	3.5	2.7	1.4	0.87	120	0.29	0.25	0	2.4	0.89	0.41	3	31	0.5	15	0.7	32	13		W194303-4	VADMR-HENDERSON J A	76/12/13	AAAAAAAAAAAA5711
21 / 573	21 / 57 (see 62 - average of 20 + 21)	EASTERN	CENTRAL APPALACHIAN	PENNSYLVANIAN	MIDDLE	VIRGINIA	SOUTHWEST VIRGINIA	DORCHESTER	WISE	BITUMINOUS	R-6901	W	194304	88A-5	37.233744	N	-82.122199	W	VANSANT (7.5')	BUCHANAN	16.80	ST,HORN CONSTRUCTION CO,INC	Surface mine	11	slightly weathered	Bench Sample	4.6	24.92	53.52	16.94	4.6	67.34	1.3	8.45	1.14	12,000	3.25	0.02	0.5	0.64	8.7	2,212	2,312	2,427	---	---	12.77	46	19	3.1	1.4	0.09	0.72	3.1	14	0.74	0.15	4.7	28000	13000	2800	1100	680	3300	13000	560	2400	0.046	86	0.89	16	100	5.5	2	9.1	0.12	15	0	7.1	14	2.1	28	2.9	0.89	0.29	110	6.5	2.3	6.1	0.6	0.084	0.61	0.61	1.3	8.4	9.1	0.11	98	9.1	1.3	10	22	0.89	84	6.3	0.13	6.1	0.61	34	0.89	0.089	0.29	1.9	3.5	2.7	1.4	0.87	120	0.29	0.25	0	2.4	0.89	0.41	3	31	0.5	15	0.7	32	13		W194303-4	VADMR-HENDERSON J A	76/12/13	AAAAAAAAAAAA5711
22 / 572	22 / 57 (no analyses found)	EASTERN	CENTRAL APPALACHIAN	PENNSYLVANIAN	MIDDLE	VIRGINIA	SOUTHWEST VIRGINIA	DORCHESTER	WISE	BITUMINOUS	R-6903	W	194295	118D-1	37.260833	N	-82.120278	W	GRUNDY (7.5')	BUCHANAN	21.12	ST, MINE / COMPANY NAME ?	Surface mine	11	slightly weathered	Bench Sample of Lower Split	2.4	25.9	51.5	20.2	4.5	66.8	1.2	6.7	0.6	11,910	1.5	0.01	0.12	0.50	8.0	2,804	2,804G	2,804G	---	1.01	21.0	60	28	0.58	0.73	---	0.27	2.3	2.9	2.2	0.24	0.3	59000	31000	870	920	420	4000	4300	2800	---	0.042	2.0	---	16	120	1.6	---	9.1	0.035	4.0	B	13	33	2.1	21	6.7L	2.1L	0.49	130	11	1.4L	12	1.8	0.010L	1.4L	---	---	18	110	0.22	9.7	0.67L	3.8	15	23	---	220	14	---	14L	---	21	---	---	---	1.3	7.1	2.7	2.4	1.4L	130	0.57	0.37	---	5.7	2.1L	0.97L	3.0	52	0.95	11	1.4	12	27
23 / 572	23 / 57 (no analyses found)	EASTERN	CENTRAL APPALACHIAN	PENNSYLVANIAN	MIDDLE	VIRGINIA	SOUTHWEST VIRGINIA	DORCHESTER	WISE	BITUMINOUS	R-6904	W	194296	118D-2	37.260833	N	-82.120278	W	GRUNDY (7.5')	BUCHANAN	39.00	ST, MINE / COMPANY NAME ?	Surface mine	11	slightly weathered	Bench Sample of Lower Split	3.3	29.8	60.6	6.3	5.2	78.6	1.5	7.0	1.3	14,080	2.2	0.01	0.66	0.65	8.5	2,066	2,156	2,273	---	1.85	5.7	60	28	0.95	1.3	---	0.97	3.3	20	0.72	0.070	2.3	11000	6200	390	440	410	1600	7800	250	---	0.006	14	---	11	110	1.0	---	12	0.063	8.0	B	4.1	6.4	0.85	14	1.8L	0.57L	0.19	44	3.0	0.57	0.27	0.20	0.10	0.39L	---	---	4.0	9.1	0.08	43	2.5	0.35	3.9	6.8	---	17	3.0	---	3.9L	---	23L	---	---	---	0.95	2.0	1.8	0.80	0.39L	46	0.070	0.14	---	1.2	1.5	0.26L	1.7	11	0.30	4.0	0.45	17	4.4
24 / 57		EASTERN	CENTRAL APPALACHIAN	PENNSYLVANIAN	MIDDLE	VIRGINIA	SOUTHWEST VIRGINIA	DORCHESTER	WISE	BITUMINOUS	R-6905	W	194297	118D-3	37.260378	N	-82.120256	W	GRUNDY (7.5')	BUCHANAN	20.76	ST,S & M COAL CO	Surface mine	11	slightly weathered	Upper Split	2.5	27.6	67	2.9	5.2	82.5	1.4	7.1	0.9	14,720	1	0.01	0.19	0.65	9.0	2,165	2,255	2,355	---	1.22	2.7	43	22	1.7	0.71	0.02	1.6	2.5	17	1.2	0.16	2.4	5400	3100	330	120	320	560	3200	190	260	0.014	16	0.19	7.3	26	1.9	0.42	17	0.13	5	0	6.9	3.5	0.35	17	0.6	0.19	0.14	20	2.5	0.62	0.84	0.2	0.063	0.19	0.13	6	2	2.2	0.07	5.1	1.2	0.27	3.5	7.6	0.19	19	1.6	0.028	1.3	0.13	14	0.19	0.019	0.06	0.95	1.3	2.8	0.55	0.35	38	0.085	0.13	0	0.55	0.19	0.087	1.1	4.9	0.35	3.8	0.4	3.5	3		R6905-118D-3	VADMR-HENDERSON J A	76/12/13	AAAAAAAAAAAA5723
25 / 57		EASTERN	CENTRAL APPALACHIAN	PENNSYLVANIAN	MIDDLE	VIRGINIA	SOUTHWEST VIRGINIA	DORCHESTER	WISE	BITUMINOUS	R-6906	W	194293	88B-5	37.196952	N	-82.141957	W	PRATER (7.5')	BUCHANAN	14.40	ST,KING COAL CO	Surface mine	11	weathered	Bench Sample	4.5	28.5	59.1	7.9	5.2	77.1	1.5	7.3	1	13,777	3.8	0.01	0.56	0.48	8.0	2,800	2,800	2,800	---	1.45	7.3	0	0	0	0.46	0	0.62	0	0	0	0	0	0	0	0	200	340	0	0	0	0	0.03	1.1	0.51	5.2	57	1.8	1.1	4.3	0.016	16	0	9	15	0.4	14	1.6	1	0.28	39	3.6	0.35	3.9	0.65	0.043	0.35	0.35	0.77	9	16	0.12	5.2	0.57	1.2	8	20	0.51	0	9.5	0.077	3.5	0.35	18	0.51	0.051	0.16	0.95	3.2	1.4	1.4	0.35	71	0.15	0.22	0	2.3	0.51	0.23	3.3	18	0.4	6.5	0.7	5.1	12		R6906-88B-5	VADMR-HENDERSON J A	76/12/13	AAAAAAAAAAAA5706
26 / 57		EASTERN	CENTRAL APPALACHIAN	PENNSYLVANIAN	MIDDLE	VIRGINIA	SOUTHWEST VIRGINIA	DORCHESTER	WISE	BITUMINOUS	R-6907	W	194294	88B-6	37.196952	N	-82.141957	W	PRATER (7.5')	BUCHANAN	10.68	ST,KING COAL CO	Surface mine	11	weathered	Bench Sample	2.4	29.2	63.4	5	5.1	81.7	1.5	5.7	0.9	14,572	1.5	0.01	0.28	0.57	9.0	2,715	2,800	2,800	---	1.24	5.2	52	25	1.1	0.58	0	0.65	1	9.8	1.5	0.08	1.8	13000	7000	410	180	250	430	3600	470	370	0.022	14	0.36	5	41	1.9	0.8	5.7	0.032	9	0	2.1	5.9	0.2	9.9	1.2	0.62	0.15	30	3.4	0.62	0.73	0.35	0.02	0.25	0.25	0.55	6	8.8	0.08	3.5	2.4	1.2	7.3	10	0.36	18	3.4	0.055	2.5	0.25	15	0.36	0.036	0.12	0.9	1.6	0.79	0.9	0.25	50	0.1	0.13	0	1.1	0.36	0.17	2.1	13	0.6	6.8	0.5	3.7	14		R6907-88B-6	VADMR-HENDERSON J A	76/12/13	AAAAAAAAAAAA5705
27 / 57		EASTERN	CENTRAL APPALACHIAN	PENNSYLVANIAN	MIDDLE	VIRGINIA	SOUTHWEST VIRGINIA	DORCHESTER	WISE	BITUMINOUS	R-6908	W	194411	60A-19	36.948354	N	-82.605639	W	WISE (7.5')	WISE	18.96	ST,RING COAL CO	Surface mine	11	slightly weathered	Lower Split	3.8	33.7	60.2	2.3	5.3	80.6	1.6	9.4	0.9	14,418	2.1	0.01	0.16	0.7	8.5	2,065	2,155	2,265	---	1.25	2.1	0	0	0	1.3	0.11	1.1	0	0	0	0	0	0	0	0	160	160	0	0	0	0	0.01	2.3	0.15	13	21	0.5	0.22	1.3	0.036	7	0	2.6	3.7	0.3	9.4	0.32	0.15	0.17	14	1.2	0.34	0.14	0.21	0.007	0.1	0.1	0.22	3	1.9	0.09	19	0.82	0.17	1	2.5	0.32	0	1.6	0.022	1	0.1	9.1	0.15	0.032	0.047	0.3	1.5	1.3	0.8	0.05	25	0.19	0.22	0	0.5	0.047	0.068	1	4.2	0.6	2.3	0.5	5.7	1.4		R6908-60A-19	VADMR-HENDERSON J A	76/12/15	AAAAAAAAAAAA5687
28 / 57		EASTERN	CENTRAL APPALACHIAN	PENNSYLVANIAN	MIDDLE	VIRGINIA	SOUTHWEST VIRGINIA	DORCHESTER	WISE	BITUMINOUS	R-7406	W	205190	61A-4	36.900117	N	-82.794095	W	APPALACHIA (7.5')	WISE	51.84	UG,BULLITT MINE	Underground mine	11	slightly weathered	Full Thickness	2	32.3	49.6	16.1	4.9	69.3	1.5	7.4	0.8	12,326	0.8	0.01	0.2	0.58	6.0	2,720	2,800	2,800	---	1.30	15.3	56	26	1.8	0.88	0.01	0.31	1.9	4.4	1.8	0.57	2	40000	21000	2000	810	350	2500	4700	1600	1200	0.024	2.8	1.1	21	120	1.4	1.1	1.6	0.066	27	70	5.1	22	1.3	21	2.4	1.1	0.41	77	8	1.6	0.86	1.2	0.062	0.73	0.73	1.6	17	60	0.15	13	0.67	4	8.1	14	2.4	380	11	0.11	7.3	0.49	21	1.1	0.24	0.24	0.45	4.6	1.4	2.1	0.66	240	0.39	0.31	0	4.7	0.49	0.49	1.7	26	0	5.7	0.8	7.5	26		R7406-61A-4	VADMR-WILKES G P	79/02/23	AAAAAAAAAAAA5685
29 / 57		EASTERN	CENTRAL APPALACHIAN	PENNSYLVANIAN	MIDDLE	VIRGINIA	SOUTHWEST VIRGINIA	DORCHESTER	WISE	BITUMINOUS	R-7407	W	205191	61A-5	36.914149	N	-82.820257	W	APPALACHIA (7.5')	WISE	49.92	UG,BULLITT MINE	Underground mine	11	slightly weathered	Full Thickness	1.5	33.1	53	12.4	5	73.3	1.6	6.5	1.2	13,126	0.4	0.02	0.48	0.74	6.0	2,650	2,760	2,800	---	1.83	13.7	53	24	2.2	0.8	0.01	0.38	1.9	9.6	1.7	0.71	2.3	34000	17000	2100	660	380	2100	9200	1400	1200	0.021	24	0.96	15	86	1.2	0.96	2.5	0.067	24	100	3.7	18	1.1	18	2.1	0.96	0.39	72	6.9	1.4	0.62	1	0.21	0.65	0.65	1.4	14	52	0.15	18	1.5	3	3.1	9.3	2.1	420	9	0.096	6.5	0.44	19	0.96	0.21	0.21	0.7	4.1	1.5	1.9	0.55	220	0.36	0.33	0	3.9	0.44	0.44	1.5	22	0	4	0.9	6.4	15		R7407-61A-5	VADMR-WILKES G P	79/02/23	AAAAAAAAAAAA5686
30 / 57		EASTERN	CENTRAL APPALACHIAN	PENNSYLVANIAN	MIDDLE	VIRGINIA	SOUTHWEST VIRGINIA	DORCHESTER	WISE	BITUMINOUS	R-7546	W	209960	89C-11	37.017596	N	-82.456320	W	CANEY RIDGE (7.5')	DICKENSON	37.80	ST,BURKE COAL CO	Surface mine	11	slightly weathered	Full Thickness	3.7	30.9	57	8.4	5.7	75	1.5	8.4	1	13,470	2.2	0.01	0.15	0.8	8.5	2,170	2,290	2,420	---	1.48	7.4	42	25	1.6	0.98	0.21	0.47	2.6	18	1.1	0.38	1.7	14000	9800	870	440	260	1600	9100	480	500	0.011	29	0.52	11	72	1.9	0.52	4	0.068	14	190	5.8	10	1	17	1.1	1.1	0.36	60	3.3	1.2	0.19	0.4	0.13	0.35	0.35	0.78	7	7	0.09	120	2.7	1.6	12	10	1.1	120	2.7	0.052	5.8	0.24	35	0.52	0.11	0.11	0.7	2.4	1.8	1.2	0.078	150	0.14	0.25	0	1.7	0.24	0.24	0.88	15	0.4	6.4	0.7	10	13		R7546-89C-11	VADMR-WILKES G P	80/04/18	AAAAAAAAAAAA5698
31 / 57		EASTERN	CENTRAL APPALACHIAN	PENNSYLVANIAN	MIDDLE	VIRGINIA	SOUTHWEST VIRGINIA	DORCHESTER	WISE	BITUMINOUS	R-8244	W	212494	90D-19	37.086441	N	-82.588702	W	POUND (7.5')	WISE	34.20	ST,ISON COAL CO	Surface mine	1	slightly weathered	Full Thickness	1.82	30.24	53.5	14.44	4.78	70.39	1.66	5.35	3.38	12,705	0.75	0.25	2.12	1.01	6.5	2,080	2,220	2,360	56	5.35	14.2	45	22	0.6	0.75	0.02	0.36	2.6	26	0.99	0.33	1.3	30000	17000	610	640	380	3000	26000	840	710	0.053	34	0.99	14	84	1.4	0.99	4.5	0.054	16	280	3.2	14	1.1	13	2.2	0.99	0.28	80	6.2	1.5	3.3	0.5	0.26	0.68	0.68	1.5	9	30	0.11	24	0.68	1.6	6	10	2.2	200	4.3	0.099	11	0.46	13	0.99	0.22	0.22	0.7	3	2.9	1.2	0.15	140	0.18	0.22	0	2.5	0.46	0.46	1.8	21	0.7	2.7	0.6	13	12		R8244-90D-19	VADMR-WILKES G P	80/12/22	AAAAAAAAAAAA5702
32 / 57		EASTERN	CENTRAL APPALACHIAN	PENNSYLVANIAN	MIDDLE	VIRGINIA	SOUTHWEST VIRGINIA	DORCHESTER	WISE	BITUMINOUS	R-8483	W	214770	88B-9	37.243646	N	-82.157268	W	PRATER (7.5')	BUCHANAN	16.80	UG,MIDDLE CREEK COAL CO #6	Underground mine	11	slightly weathered	Bench Sample	7.65	27.53	62.23	2.59	5.31	78.75	1.42	10.8	1.13	13,895	6.32	0.17	0.29	0.67	9.0	2,090	2,190	2,340	---	1.58	3.1	35	20	1.6	1	0.03	0.77	2.7	25	0.65	0.21	2.7	5100	3300	350	190	180	690	5400	120	330	0.019	35	0.22	5.3	40	1.4	0.22	9	0.059	4	510	3.9	3.1	0.4	10	0.48	0.22	0.11	20	1.7	0.33	0.29	0.1	0.19	0.15	0.15	0.33	2	1.2	0.04	8.4	6.5	0.59	4	9	0.48	28	2.2	0.022	1.5	0.1	14	0.22	0.048	0.048	1.1	1.4	1.4	0.5	0.033	53	0.04	0.1	0	0.6	2	0.1	0.25	14	0.6	3.7	0.4	16	4		R8483-88B-9	VADMR-WILKES G P	81/09/01	AAAAAAAAAAAA5719
33 / 57		EASTERN	CENTRAL APPALACHIAN	PENNSYLVANIAN	MIDDLE	VIRGINIA	SOUTHWEST VIRGINIA	DORCHESTER	WISE	BITUMINOUS	R-8484	W	214769	88B-8	37.243646	N	-82.157268	W	PRATER (7.5')	BUCHANAN	19.20	UG,MIDDLE CREEK COAL CO #6	Underground mine	11	slightly weathered	Bench Sample	3.13	31.08	63.52	2.27	4.95	81.99	1.72	7.71	1.36	14,689	1.72	0.09	0.49	0.78	9.0	2,020	2,100	2,190	84	1.91	2.6	27	12	1.7	0.45	0.01	1.5	1.3	41	0.45	0.11	3.3	3200	1600	310	70	290	290	7500	70	340	0.023	130	0.18	3.6	34	1.1	0.18	8.7	0.042	4	510	3.9	2.6	0.2	6.8	0.4	0.18	0.09	7	1.2	0.27	2.6	0.1	0.25	0.12	0.12	0.27	2	0.47	0.03	2.6	3.4	0.23	1.9	4.7	0.4	13	1.6	0.018	1.2	0.084	14	0.18	0.04	0.04	1.6	0.93	3	0.3	0	42	0.042	0.08	0	0.3	0.084	0.084	0.22	4.9	0.4	1.7	0.2	13	1.5		R8484-88B-8	VADMR-WILKES G P	81/09/01	AAAAAAAAAAAA5718
34 / 57	`	EASTERN	CENTRAL APPALACHIAN	PENNSYLVANIAN	MIDDLE	VIRGINIA	SOUTHWEST VIRGINIA	DORCHESTER	WISE	BITUMINOUS	R-8538	W	217399	88B-14	37.231434	N	-82.140655	W	PRATER (7.5')	BUCHANAN	37.20	UG,TRIPLE E COAL CO #1	Underground mine	1	fresh / unweathered	Upper Split	1.35	30.82	62.11	5.72	5.14	80.73	1.27	5.67	1.47	14,426	0.62	0.01	0.7	0.76	8.5	1,940	2,030	2,060	---	2.08	5.1	30	11	1.8	1	0.44	0.5	1.7	47	0.43	0.16	4.1	7200	3000	660	310	190	710	17000	130	830	0.026	14	0.24	4.3	82	1.4	0.36	7.9	0.043	4	500	4.7	3.2	0.25	7.1	0.79	0.16	0.14	480	2.8	0.54	2.7	0.21	0.07	0.24	0.24	0.54	2	2	0.055	170	4	0.56	1.1	12	0.54	36	1.6	0.036	8.2	0.079	14	0.36	0.079	0.079	1.1	1.3	1.8	0.4	1.3	44	0.14	0.11	0	0.45	0.36	0.16	0.45	7.1	0.3	3.9	0.4	13	2.8		R8538-88B-14	VADMR-WILKES G P	82/08/04	AAAAAAAAAAAA5709
35 / 57		EASTERN	CENTRAL APPALACHIAN	PENNSYLVANIAN	MIDDLE	VIRGINIA	SOUTHWEST VIRGINIA	DORCHESTER	WISE	BITUMINOUS	R-8539	W	217400	88B-15	37.231434	N	-82.140655	W	PRATER (7.5')	BUCHANAN	32.40	UG,TRIPLE E COAL CO #1	Underground mine	1	fresh / unweathered	Lower Split	1.44	29.04	62.41	7.11	5.06	80.02	1.34	5.64	0.83	14,394	0.6	0.1	0.06	0.67	7.5	2,570	2,700	2,740	---	1.11	8.4	57	27	0.92	0.46	0.01	0.95	1.3	7.7	1.7	0.16	1.4	22000	12000	550	240	590	920	4500	850	480	0.012	11	0.4	5.9	52	1.3	0.59	3.9	0.04	16	300	2.1	12	0.8	14	1.3	0.27	0.24	840	4.1	0.88	0.51	0.6	0.06	0.4	0.4	0.88	8	8.4	0.06	7	0.92	1.4	6.4	8.4	0.88	59	6.6	0.059	4	0.13	14	0.59	0.13	0.13	0.3	2.5	1.9	1.1	0.49	81	0.25	0.21	0	2.5	0.59	0.27	1.3	12	0.5	2.6	0.6	5.5	6.8		R8539-88B-15	VADMR-WILKES G P	82/08/04	AAAAAAAAAAAA5710
36 / 57		EASTERN	CENTRAL APPALACHIAN	PENNSYLVANIAN	MIDDLE	VIRGINIA	SOUTHWEST VIRGINIA	DORCHESTER	WISE	BITUMINOUS	R-8540	W	217401	118C-7	37.258068	N	-82.136659	W	HARMAN (7.5')	BUCHANAN	37.20	UG,MULLINS COAL CO #2	Underground mine	1	fresh / unweathered	Upper Split	2.58	29.22	59.76	8.44	5.11	77.26	1.56	6.48	1.15	13,741	1.71	0.07	0.37	0.71	8.5	2,100	2,210	2,290	---	1.60	7.9	51	17	1.2	1.3	0.19	0.78	2.7	22	0.6	0.16	2.6	19000	7200	680	610	460	1800	12000	280	820	0.014	26	0.38	7.9	130	1.3	0.55	9	0.052	8	500	4.4	6.8	0.9	8.7	1.2	0.25	0.2	50	2.8	0.83	2	0.3	0.07	0.38	0.38	0.83	4	6.1	0.04	120	2.6	0.95	6.2	9.5	0.83	55	3.1	0.055	7.6	0.12	14	0.55	0.12	0.12	1	1.7	2.2	0.7	0.25	66	0.14	0.21	0	1.4	0.55	0.25	0.59	13	0.3	3.4	0.4	12	5.8		R8540-118C-7	VADMR-WILKES G P	82/08/04	AAAAAAAAAAAA5721
37 / 57		EASTERN	CENTRAL APPALACHIAN	PENNSYLVANIAN	MIDDLE	VIRGINIA	SOUTHWEST VIRGINIA	DORCHESTER	WISE	BITUMINOUS	R-8541	W	217402	118C-8	37.258068	N	-82.136659	W	HARMAN (7.5')	BUCHANAN	10.80	UG,MULLINS COAL CO #2	Underground mine	1	fresh / unweathered	Lower Split	2.03	30.59	63.26	4.12	5.24	83	1.57	5.35	0.72	14,661	1.41	0.03	0.04	0.65	8.5	2,600	2,720	2,760	---	0.95	4.3	57	29	1.3	0.78	0.02	0.68	0.9	4.3	1.8	0.23	1.9	12000	6500	390	200	220	320	1300	450	320	0.024	1.6	0.2	6.5	35	1.7	0.3	9.3	0.018	12	600	6.3	6.7	0.2	4.7	0.66	0.14	0.21	320	5.2	0.45	0.65	0.4	0.06	0.2	0.2	0.45	6	6	0.09	6.9	1.2	0.73	2.9	13	0.45	43	2.8	0.03	3.5	0.066	8	0.3	0.066	0.066	0.6	2.1	0.84	0.9	0.47	69	0.13	0.19	0	1.5	0.3	0.14	0.68	7.7	0.7	3.7	0.7	2	7.3		R8541-118C-8	VADMR-WILKES G P	82/08/04	AAAAAAAAAAAA5722
38 / 57		EASTERN	CENTRAL APPALACHIAN	PENNSYLVANIAN	MIDDLE	VIRGINIA	SOUTHWEST VIRGINIA	DORCHESTER	WISE	BITUMINOUS	R-8575	W	218774	118D-7	37.332199	N	-82.104586	W	GRUNDY (7.5')	BUCHANAN	39.00	UG,CS & S COAL CORP	Underground mine	1	fresh / unweathered	Lower Split	2.36	28.96	50.86	17.82	4.68	67.93	1.38	7.41	0.78	12,220	1.41	0.07	0.1	0.61	6.5	2,800	2,800	2,800	---	1.31	18.9	55	29	0.55	1.2	0	0.57	2.5	3.1	1.5	0.16	0	49000	29000	740	1300	790	3900	4200	1700	0	0.03	4.7	0.9	14	380	1.9	1.3	15	0.057	39	640	6.1	32	2.8	10	2.9	0.61	0.65	270	6	4.2	0.61	1.3	0.31	0.9	1.3	2	22	18	0.06	7.4	0.3	3.4	16	14	2	130	4.7	0.13	13	0.29	27	1.3	0.29	0.29	0.4	6.4	3.2	2.7	1.8	140	0.49	0.47	0	6	1.3	0.61	1.7	32	0.8	7.7	1.3	6.2	21		R8575-118D-7	VADMR-MILLER B W	82/12/16	AAAAAAAAAAAA5727
39 / 57		EASTERN	CENTRAL APPALACHIAN	PENNSYLVANIAN	MIDDLE	VIRGINIA	SOUTHWEST VIRGINIA	DORCHESTER	WISE	BITUMINOUS	R-8576	W	218775	118D-8	37.334959	N	-82.102309	W	GRUNDY (7.5')	BUCHANAN	36.84	UG,COMANCHE COAL CO #2	Underground mine	1	fresh / unweathered	Full Thickness	2.54	32.22	59.94	5.3	5.22	79.46	1.59	6.76	1.67	14,278	1.48	0.07	0.88	0.72	8.0	2,070	2,190	2,340	---	2.38	5.9	36	23	1	1.2	0	1.1	2.8	26	0.9	0.16	0	9900	7100	430	420	470	1400	11000	320	0	0.031	89	0.28	7.1	150	1.8	0.41	15	0.03	9	900	3.5	6.6	0.9	7.1	0.91	0.19	0.23	160	2.7	1.3	0.36	0.2	0.39	0.28	0.41	0.62	5	2.1	0.08	3.6	1.8	1.1	5.2	7.1	0.62	41	0.94	0.041	4.1	0.091	4	0.41	0.091	0.091	0.9	1.8	6.9	0.8	0.42	71	0.09	0.14	0	1.1	0.41	0.19	0.92	9.4	1.4	4.2	0.6	5.3	6.5		R8576-118D-8	VADMR-MILLER B W	82/12/16	AAAAAAAAAAAA5729
40 / 57		EASTERN	CENTRAL APPALACHIAN	PENNSYLVANIAN	MIDDLE	VIRGINIA	SOUTHWEST VIRGINIA	DORCHESTER	WISE	BITUMINOUS	R-8585	W	218770	118C-20	37.327816	N	-82.204866	W	HARMAN (7.5')	BUCHANAN	28.80	ST,DOG FORK MINE	Surface mine	11	slightly weathered	Full Thickness	2.86	33.05	62.05	2.04	5.32	82.77	1.64	7.21	1.02	14,809	1.86	0.03	0.19	0.8	8.0	2,070	2,230	2,400	---	1.35	1.9	45	24	2.1	0.55	0	2.3	0.82	20	1.2	0.24	0	4000	2400	290	63	320	130	2600	130	0	0.019	29	0.09	3	21	0.4	0.13	13	0.014	5	730	2.9	3	0.1	5.1	0.29	0.061	0.1	30	1.3	0.43	2.3	0.1	0.29	0.09	0.13	0.2	3	1.2	0.01	1.1	1.1	0.4	2.5	4.6	0.2	20	0.3	0.013	1.3	0.029	14	0.13	0.029	0.029	0.4	0.55	2.4	0.3	0.1	38	0.05	0.04	0	0.5	0.13	0.061	0.28	3.4	0.5	1.2	0.2	2.7	3		R8585-118C-20	VADMR-MILLER B W	82/12/16	AAAAAAAAAAAA5726
41 / 57		EASTERN	CENTRAL APPALACHIAN	PENNSYLVANIAN	MIDDLE	VIRGINIA	SOUTHWEST VIRGINIA	DORCHESTER	WISE	BITUMINOUS	R-8597	W	218973	118D-9	37.333500	N	-82.096880	W	GRUNDY (7.5')	BUCHANAN	43.80	ST,MIGHTY MITE COAL CO	Surface mine	11	slightly weathered	Full Thickness	3.55	28.61	53.5	14.34	5.08	70.1	1.48	8.31	0.69	12,442	2.54	0.04	0.01	0.64	8.0	2,770	2,800	2,800	---	1.13	15.2	54	29	0.83	0.86	0	0.55	2.1	3.1	1.6	0.3	0	39000	24000	900	790	620	2600	3300	1400	0	0.04	3.2	0.72	13	260	2.4	1.1	13	0.027	33	660	6.1	27	2.5	17	2.3	0.49	0.55	80	7.6	3.4	2.4	1.1	0.05	0.72	1.1	1.6	18	21	0.15	9.9	0.47	3.3	15	14	1.6	200	7.4	0.11	11	0.23	19	1.1	0.23	0.23	0.71	6	3.3	2.2	1.5	180	0.43	0.63	0	4.8	1.1	0.49	1.8	35	0.76	9.9	1.2	4	27		R8597-118D-9	VADMR-WILKES G P	83/01/14	AAAAAAAAAAAA5728
42 / 573	42 / 57 (see 63 - average of 42 + 43)	EASTERN	CENTRAL APPALACHIAN	PENNSYLVANIAN	MIDDLE	VIRGINIA	SOUTHWEST VIRGINIA	DORCHESTER	WISE	BITUMINOUS	R-8600	W	218976	118D-12	37.301374	N	-82.000643	W	GRUNDY (7.5')	BUCHANAN	18.00	UG,LITTLE MOE COAL CORP	Underground mine	1	fresh / unweathered	Bench Sample	3.07	28.65	63.97	4.3	5.3	80.95	1.61	6.9	0.9	14,316	2.08	0.11	0.13	0.66	8.7	2,268	2,385	2,583	---	---	4.27	45	26	3.6	1.2	0.04	0.99	2.8	9.9	1.1	1.1	0	8900	5900	1100	320	310	980	3000	280	0	0.026	6.1	0.2	7.3	79	1.6	0.3	18	0.029	6.5	1100	4.7	6.4	0.77	12	1.4	0.81	0.18	53	3.5	1.6	0.64	0.22	0.13	0.2	0.3	0.45	3.5	2.5	0.074	16	4.5	0.92	5	14	0.45	210	1.8	0.03	3	0.066	9.9	0.3	0.066	0.066	1	1.8	1.9	0.67	0.2	81	0.08	0.16	0	1	0.3	0.14	1.1	13	0.56	5.5	0.55	5.4	8.5		W218976-7	VADMR-WILKES G P	83/01/14	AAAAAAAAAAAA5725
43 / 573	43 / 57 (see 63 - average of 42 + 43)	EASTERN	CENTRAL APPALACHIAN	PENNSYLVANIAN	MIDDLE	VIRGINIA	SOUTHWEST VIRGINIA	DORCHESTER	WISE	BITUMINOUS	R-8601	W	218977	118D-13	37.301374	N	-82.000643	W	GRUNDY (7.5')	BUCHANAN	25.80	UG,LITTLE MOE COAL CORP	Underground mine	1	fresh / unweathered	Bench Sample	3.07	28.65	63.97	4.3	5.3	80.95	1.61	6.9	0.9	14,316	2.08	0.11	0.13	0.66	8.7	2,268	2,385	2,583	---	---	4.27	45	26	3.6	1.2	0.04	0.99	2.8	9.9	1.1	1.1	0	8900	5900	1100	320	310	980	3000	280	0	0.026	6.1	0.2	7.3	79	1.6	0.3	18	0.029	6.5	1100	4.7	6.4	0.77	12	1.4	0.81	0.18	53	3.5	1.6	0.64	0.22	0.13	0.2	0.3	0.45	3.5	2.5	0.074	16	4.5	0.92	5	14	0.45	210	1.8	0.03	3	0.066	9.9	0.3	0.066	0.066	1	1.8	1.9	0.67	0.2	81	0.08	0.16	0	1	0.3	0.14	1.1	13	0.56	5.5	0.55	5.4	8.5		W218976-7	VADMR-WILKES G P	83/01/14	AAAAAAAAAAAA5725
44 / 57		EASTERN	CENTRAL APPALACHIAN	PENNSYLVANIAN	MIDDLE	VIRGINIA	SOUTHWEST VIRGINIA	DORCHESTER	WISE	BITUMINOUS	R-8619	W	225107	118D-16,17	37.366447	N	-82.092938	W	GRUNDY (7.5')	BUCHANAN	37.80	UG,LYNN COAL CO #4	Underground mine	1	fresh / unweathered	Composite	1.12	33.07	58.09	7.72	5.27	78.09	1.67	6.42	0.83	14,059	0.53	0.05	0.03	0.75	7.5	2,800	2,800	2,800	58	1.14	7.5	50	34	1.4	0.66	0	0.7	1.8	3.4	1.6	0.53	1.7	18000	14000	740	300	390	1100	1800	700	500	0.062	1.7	0.36	11	170	2.9	0.53	15	0.03	17	1400	8	16	0.58	12	1.1	0.24	0.34	80	7.1	1.7	3.5	0.48	0.16	0.36	0.53	0.79	11	11	0.099	3.7	0.98	1.6	12	19	0.79	170	4.4	0.053	5.3	0.12	14	0.53	0.12	0.12	0.85	3.5	1.7	1.4	0.83	190	0.15	0.31	0	2.2	0.53	0.24	1.2	23	0.92	7.2	0.89	5.3	12		R8619-118D-16,17	VADMR-WILKES G P	84/02/21	AAAAAAAAAAAA5730
45 / 57		EASTERN	CENTRAL APPALACHIAN	PENNSYLVANIAN	MIDDLE	VIRGINIA	SOUTHWEST VIRGINIA	DORCHESTER	WISE	BITUMINOUS	R-8622	W	223358	118B-1	37.377266	N	-82.194831	W	JAMBOREE (7.5')	BUCHANAN	18.00	UG,TRINITY COAL CO #5	Underground mine	1	fresh / unweathered	Full Thickness	2.38	34.22	57.51	5.89	5.29	76.36	1.56	6.9	4	13,831	1.37	0.69	1.61	1.7	8.0	1,990	2,030	2,070	76	5.78	7	30	4.3	1.3	0.27	0.01	0.61	0.35	59	0.15	0.06	2.2	9900	1600	670	110	320	200	29000	63	620	0.11	130	0.33	5	45	1.5	0.49	17	0.021	10	770	1.2	2.1	0.07	7.7	1.1	0.23	0.08	30	0	1.6	0.46	0.14	0.36	0.33	0.49	0.74	1.2	1.3	0.021	8.4	0	1.3	1.6	7.7	0.74	21	3.2	0.049	4.9	0.11	7	0.49	0.11	0.11	1	0.39	0.63	0.27	0	70	0.056	0.07	0	0.14	0.49	0.23	0.3	4.1	0.71	4	0.15	4.9	2.8		R8622-118B-1	VADMR-MILLER B W	83/12/07	AAAAAAAAAAAA5731
46 / 57		EASTERN	CENTRAL APPALACHIAN	PENNSYLVANIAN	MIDDLE	VIRGINIA	SOUTHWEST VIRGINIA	DORCHESTER	WISE	BITUMINOUS	R-8632	W	223353	117B-2	37.455533	N	-81.994512	W	PANTHER (7.5')	BUCHANAN	34.80	UG,SG #1	Underground mine	1	fresh / unweathered	Full Thickness	2.1	32.43	62.16	3.31	5.39	81.8	1.64	7.03	0.83	14,523	0.99	0.06	0.08	0.69	8.5	2,410	2,520	2,680	59	1.10	3.5	45	30	2.1	1	0.01	1.5	2.4	7.6	1.3	0.18	2.9	7400	5500	540	220	390	710	1900	270	410	0.027	12	0.17	15	110	2	0.25	26	0.026	8	2000	2.2	5	0.51	12	1.7	0.95	0.24	70	3.3	1.3	0.46	0.19	0.2	0.39	0.25	0.37	4	2.5	0.065	2.9	1.4	1.7	8.8	7.4	0.37	28	2.8	0.025	2.5	0.054	14	0.25	0.054	0.054	0.56	1.4	3.2	0.84	0.29	130	0.08	0.22	0	0.8	0.25	0.11	1	12	0.92	5.6	0.52	9.4	8.8		R8632-117B-2	VADMR-WILKES G P	83/12/07	AAAAAAAAAAAA5733
47 / 57		EASTERN	CENTRAL APPALACHIAN	PENNSYLVANIAN	MIDDLE	VIRGINIA	SOUTHWEST VIRGINIA	DORCHESTER	WISE	BITUMINOUS	R-8635	W	223352	118A-1	37.380512	N	-82.088720	W	HURLEY (7.5')	BUCHANAN	38.40	ST,H & E MINING CO	Surface mine	1	fresh / unweathered	Full Thickness	1.41	29.24	52.03	17.32	4.63	69.49	1.41	6.38	0.77	12,375	0.62	0.05	0.09	0.63	7.5	2,800	2,800	2,800	52	1.29	22.4	54	31	0.6	1.1	0	0.58	3.5	3.1	1.5	0.32	0.75	56000	37000	960	1500	960	6500	4900	1900	670	0.12	3.6	1.1	25	380	4	1.6	15	0.067	38	700	7.7	31	3.7	36	3.4	0.72	0.67	100	14	5	1.4	1.2	0.21	1.1	1.6	2.4	21	27	0.17	15	0.85	6.9	36	29	2.4	310	19	0.16	16	0.34	40	1.6	0.34	0.34	0.56	7	3.7	2.8	2.1	250	0.49	0.57	0	6	1.6	0.72	1.9	52	0.84	15	1.4	15	45		R8635-118A-1	VADMR-WILKES G P	83/12/07	AAAAAAAAAAAA5732
48 / 573	48 / 57 (see 64 - average of 48 + 49)	EASTERN	CENTRAL APPALACHIAN	PENNSYLVANIAN	MIDDLE	VIRGINIA	SOUTHWEST VIRGINIA	DORCHESTER	WISE	BITUMINOUS	R-8733	W	231831	90D-29	37.008348	N	-82.556271	W	POUND (7.5')	WISE	36.00	UG,GLAMORGAN CC,DOR MINE	Underground mine	1	fresh / unweathered	Bench Sample	3.8	31	57.25	7.93	5.27	75.75	1.5	8.37	1.15	13,515	2.66	0.05	0.51	0.58	8.5	2,148	2,227	2,440	---	---	8.48	44	21	1.9	1.1	0.15	0.65	1.6	24	0.96	0.52	2.8	17000	9300	1100	570	410	1200	14000	490	940	0.037	19	0.4	9.6	88	0.84	0.59	2.7	0.036	13	140	3.6	10	0.74	14	1.3	0.27	0.34	32	2	1.9	0.57	0.5	0.044	0.4	0.59	0.89	6.7	13	0.12	100	1.3	0.71	6.3	6.1	0.89	190	5.5	0.059	5.9	0.13	16	0.59	0.13	0.13	0.53	3.1	2.2	1.6	1.1	95	0.16	0.24	0	2	0.59	0.27	0.87	8.1	0.55	3.7	0.8	14	5.5		W231831-2	VADMR-WILKES G P	85/07/10
49 / 573	49 / 57 (see 64 - average of 48 + 49)	EASTERN	CENTRAL APPALACHIAN	PENNSYLVANIAN	MIDDLE	VIRGINIA	SOUTHWEST VIRGINIA	DORCHESTER	WISE	BITUMINOUS	R-8734	W	231832	90D-30	37.008348	N	-82.556271	W	POUND (7.5')	WISE	26.40	UG,GLAMORGAN CC,DOR MINE	Underground mine	1	fresh / unweathered	Bench Sample	3.8	31	57.25	7.93	5.27	75.75	1.5	8.37	1.15	13,515	2.66	0.05	0.51	0.58	8.5	2,148	2,227	2,440	---	---	8.48	44	21	1.9	1.1	0.15	0.65	1.6	24	0.96	0.52	2.8	17000	9300	1100	570	410	1200	14000	490	940	0.037	19	0.4	9.6	88	0.84	0.59	2.7	0.036	13	140	3.6	10	0.74	14	1.3	0.27	0.34	32	2	1.9	0.57	0.5	0.044	0.4	0.59	0.89	6.7	13	0.12	100	1.3	0.71	6.3	6.1	0.89	190	5.5	0.059	5.9	0.13	16	0.59	0.13	0.13	0.53	3.1	2.2	1.6	1.1	95	0.16	0.24	0	2	0.59	0.27	0.87	8.1	0.55	3.7	0.8	14	5.5		W231831-2	VADMR-WILKES G P	85/07/10
50 / 57		EASTERN	CENTRAL APPALACHIAN	PENNSYLVANIAN	MIDDLE	VIRGINIA	SOUTHWEST VIRGINIA	DORCHESTER	WISE	BITUMINOUS	R-8736	W	231834	90D-32	37.054734	N	-82.546469	W	POUND (7.5')	WISE	30.00	ST,CUMBERLAND COLLERIES INC	Surface mine	1	fresh / unweathered	Full Thickness	3.39	31.62	59.59	5.4	5.29	78.14	1.37	8.21	1.59	14,123	2.62	0.06	0.74	0.79	8.5	2,300	2,420	2,630	67	2.27	5.5	39	27	1.2	0.6	0.01	0.65	2.5	22	1.2	0.04	1.8	10000	7800	480	200	260	1200	8500	400	400	0.018	22	0.26	6.1	55	1.1	0.39	1.4	0.011	8.8	100	2.9	7.6	0.66	9.4	0.85	0.18	0.21	70	1.1	1.2	0.18	0.36	0.035	0.26	0.39	0.58	4.5	6.6	0.053	5.5	0.72	0.47	5	4	0.58	11	3.1	0.039	3.9	0.085	18	0.39	0.085	0.085	0.33	1.9	6.2	0.99	0.99	50	0.12	0.12	0	1.1	0.39	0.18	0.67	5.3	0.3	2.6	0.52	4	6.1		R8736-90D-32	VADMR-WILKES G P	85/07/10	AAAAAAAAAAAA5700
51 / 57		EASTERN	CENTRAL APPALACHIAN	PENNSYLVANIAN	MIDDLE	VIRGINIA	SOUTHWEST VIRGINIA	DORCHESTER	WISE	BITUMINOUS	R-8750	W	235313	90D-37	37.054738	N	-82.543968	W	POUND (7.5')	WISE	32.40	ST,CUMBERLAND COLLERIES INC	Surface mine	1	fresh / unweathered	Full Thickness	2.61	31.67	60.41	5.31	5.26	79.78	1.31	6.94	1.4	14,268	2.1	0.09	0.49	0.82	9.0	2,350	2,520	2,620	72	1.96	6.8	43	30	1.2	0.86	0.01	0.76	3.1	15	1.2	0.12	1.4	14000	11000	590	350	380	1800	7100	500	380	0.049	12	0.32	13	120	2.4	0.48	1.2	0.027	9.2	390	3.4	7.1	0.83	17	1	0.22	0.21	14	4.3	1.5	1.1	0.3	0.02	0.32	0.48	0.71	5	11	0.074	8.8	2	1.6	11	12	0.71	35	3.8	0.048	4.8	0.1	11	0.48	0.1	0.1	0.47	2	5.2	1.1	0.95	120	0.12	0.14	0	1.2	0.48	0.22	0.49	15	0.37	5.1	0.54	6.1	10		R8750-90D-37	VADMR-WILKES G P	86/03/17	AAAAAAAAAAAA5701
52 / 57		EASTERN	CENTRAL APPALACHIAN	PENNSYLVANIAN	MIDDLE	VIRGINIA	SOUTHWEST VIRGINIA	DORCHESTER	WISE	BITUMINOUS	R-8760	W	236241	89A-10	37.234401	N	-82.327014	W	HAYSI (7.5')	DICKENSON	24.00	ST,SCOTT FUEL	Surface mine	1	fresh / unweathered	Lower Split	1.79	33.09	62.28	2.84	5.27	82.17	1.53	7.39	0.8	14,729	0.74	0.01	0.15	0.64	8.0	2,460	2,600	2,720	60	1.09	3	47	31	2.5	0.96	0.02	0.31	1.9	9.9	1.3	0.43	3.2	6500	4900	540	170	69	490	2100	230	380	0.017	2.7	0.14	4.2	25	2	0.21	19	0.014	9.6	1900	2.5	4	0.17	14	0.46	0.097	0.21	14	1.5	0.67	2.5	0.19	0.003	0.14	0.21	0.32	4.9	5.4	0.052	6	0.93	0.9	6.3	3.9	0.32	57	2.6	0.021	2.1	0.046	21	0.21	0.046	0.046	0.65	1.3	4	1	0.36	84	0.071	0.14	0	0.75	0.21	0.097	0.21	5.1	0.51	3.3	0.48	3.9	6		R8760-89A-10	VADMR-WILKES G P	86/06/16	AAAAAAAAAAAA5712
53 / 57		EASTERN	CENTRAL APPALACHIAN	PENNSYLVANIAN	MIDDLE	VIRGINIA	SOUTHWEST VIRGINIA	DORCHESTER	WISE	BITUMINOUS	R-8810	W	238481	90A-4	37.167825	N	-82.519760	W	JENKINS EAST (7.5')	DICKENSON	33.60	UG,MULLINS ENTERPRISES #3	Underground mine	1	fresh / unweathered	Full Thickness	2.13	38.01	54.94	4.92	5.53	78.83	1.86	7.54	1.32	14,266	0.99	0.03	0.49	0.8	7.0	2,060	2,290	2,490	57	1.82	4.8	48	26	1.3	0.66	0.01	0.27	2.6	17	1.2	0.16	2.6	11000	6700	440	190	96	1100	5600	330	500	0.043	24	0.23	19	32	2.6	0.74	9.2	0.031	7.8	580	5.8	5.5	0.58	12	0.34	0.15	0.2	30	4.2	0.34	3.7	0.26	0.01	0.05	0.074	0.34	4	5.8	0.077	5.3	1.6	0.48	2.9	12	0.34	33	1.8	0.023	0.23	0.05	14	0.34	0.05	0.015	1.9	1.7	1.7	1	0.48	34	0.098	0.13	0	0.86	0.34	0.11	0.82	8.6	0.77	1.7	0.53	7.7	7.2		R8810-90A-4	VADMR-WILKES G P	86/10/22	AAAAAAAAAAAA5704
54 / 57		EASTERN	CENTRAL APPALACHIAN	PENNSYLVANIAN	MIDDLE	VIRGINIA	SOUTHWEST VIRGINIA	DORCHESTER	WISE	BITUMINOUS	R-8814	W	238474	88B-19	37.238483	N	-82.149778	W	PRATER (7.5')	BUCHANAN	44.40	ST,HORNE COAL CO	Surface mine	1	fresh / unweathered	Full Thickness	2.36	28.4	58.49	10.75	5.02	75.87	1.48	5.88	1	13,530	1.7	0.02	0.41	0.57	8.0	2,600	2,790	2,800	72	1.48	11.6	54	30	1.2	0.51	0	0.61	1.5	7.7	1.6	0.73	1.2	29000	19000	1000	360	520	1500	6200	1100	550	0.045	15	0.55	12	150	1.3	1.8	6.2	0.028	21	290	4.7	16	1.2	15	0.81	0.37	0.39	90	8.6	0.81	0.56	0.81	0.06	0.12	0.18	0.81	12	27	0.14	7.8	1.3	0.46	11	15	0.81	370	5.8	0.055	0.55	0.12	28	0.81	0.12	0.037	0.28	3.9	2.3	2	1.5	220	0.29	0.24	0	3.1	0.81	0.26	1.2	22	0.45	4.1	0.84	4.6	13		R8814-88B-19	VADMR-WILKES G P	86/10/22	AAAAAAAAAAAA5713
55 / 57		EASTERN	CENTRAL APPALACHIAN	PENNSYLVANIAN	MIDDLE	VIRGINIA	SOUTHWEST VIRGINIA	DORCHESTER	WISE	BITUMINOUS	R-8818	W	238475	88B-20	37.238680	N	-82.148079	W	PRATER (7.5')	BUCHANAN	32.40	ST,HORNE COAL CO	Surface mine	11	weathered	Full Thickness	8.22	27.48	60.93	3.37	5.45	75.13	1.46	13.65	0.94	13,162	6.38	0.01	0.27	0.66	2.5	2,045	2,080	2,360	74	1.37	3.8	30	20	3.7	1.3	0.19	0.81	2.4	31	0.54	0.62	8.2	5300	4000	1000	310	230	750	8300	120	1200	0.002	30	0.18	4.6	87	1.6	0.59	10	0.038	6.4	540	3.8	3.5	0.57	13	0.27	0.12	0.18	30	2.1	0.59	1.4	0.14	0.06	0.04	0.059	0.27	3.1	2.6	0.05	57	2	0.31	3.7	8	0.27	100	1.7	0.018	0.49	0.04	18	0.27	0.04	0.012	1.2	1.2	3.3	0.85	0.99	27	0.056	0.11	0	0.66	0.27	0.085	0.53	5.7	0.35	3.6	0.45	11	2.9		R8818-88B-20	VADMR-WILKES G P	86/10/22	AAAAAAAAAAAA5714
56 / 57		EASTERN	CENTRAL APPALACHIAN	PENNSYLVANIAN	MIDDLE	VIRGINIA	SOUTHWEST VIRGINIA	DORCHESTER	WISE	BITUMINOUS	R-8819	W	238476	88B-21	37.242914	N	-82.165619	W	PRATER (7.5')	BUCHANAN	15.60	ST,UNITED COAL CO	Surface mine	11	slightly weathered	Lower Split	13.17	22.67	52.21	11.95	4.96	59.96	1.25	21.38	0.5	9,999	9.02	0.01	0.05	0.44	0.0	2,650	2,720	2,780	90	1.00	14	49	29	3.5	0.71	0.03	0.43	1.4	2	1.5	0.47	6.8	32000	21000	3500	600	450	1600	1900	1300	3800	0.042	3.8	0.67	15	200	1.8	2.2	5.1	0.034	26	70	5.2	19	1.2	13	0.98	0.45	0.42	50	7.6	0.98	1.1	0.96	0.08	0.15	0.22	0.98	15	20	0.16	35	1.3	0.87	10	15	0.98	290	3.9	0.067	1.4	0.15	21	0.98	0.15	0.045	0.38	4.6	2.3	2.3	1.2	98	0.35	0.26	0	3.6	0.98	0.31	1.6	25	0.47	5.9	0.94	4.5	20		R8819-88B-21	VADMR-WILKES G P	86/10/22	AAAAAAAAAAAA5717
57 / 57		EASTERN	CENTRAL APPALACHIAN	PENNSYLVANIAN	MIDDLE	VIRGINIA	SOUTHWEST VIRGINIA	DORCHESTER	WISE	BITUMINOUS	R-8820	W	238477	88B-22	37.242914	N	-82.165619	W	PRATER (7.5')	BUCHANAN	34.80	ST,UNITED COAL CO	Surface mine	11	slightly weathered	Upper Split	3.41	36.3	57.04	3.25	5.51	81.27	1.59	7.09	1.29	14,544	2.65	0.05	0.58	0.66	8.0	2,020	2,080	2,430	77	1.79	3.6	37	20	1.3	0.71	0.09	1.1	2.6	31	0.67	0.14	2.5	6200	3900	330	150	300	780	7900	140	360	0.025	41	0.17	7.6	43	1	0.55	8.6	0.14	4.1	600	5.6	4.2	0.36	14	0.9	0.12	0.14	14	2.5	0.25	0.76	0.1	0.03	0.038	0.055	0.25	2.4	2.6	0.068	27	2.5	0.31	2	8.6	0.25	21	1.6	0.017	0.32	0.038	20	0.25	0.038	0.012	1.2	1.6	1.6	0.63	0.54	24	0.045	0.1	0	0.66	0.25	0.081	0.79	6.8	0.47	2.3	0.41	18	2.4		R8820-88B-22	VADMR-WILKES G P	86/10/22	AAAAAAAAAAAA5716
583	58 (average of 7 + 8)	EASTERN	CENTRAL APPALACHIAN	PENNSYLVANIAN	MIDDLE	VIRGINIA	SOUTHWEST VIRGINIA	DORCHESTER	WISE	BITUMINOUS	W192600,W200124	W	AVE 2	W192600,W200124	36.973939	N	-82.542971	W	WISE (7.5')	WISE	21.12	ST,BARNETTE CONTRACTORS	[Surface mine]	11	[slightly weathered]	[Average of 2 Bench Samples]	1.77	31.24	56.2	10.78	5.2	74.21	1.45	6.88	1.46	13,420	0	0.02	1.18	0.24	8.2	2,526	2,643	2,714	[---]	[---]	11.3	52	26	1.8	0.75	0.01	0.56	1.8	10	1.3	0.82	1.4	27000	16000	1400	510	470	1700	8000	890	630	0.05	17	0.79	15	110	1.8	1.5	8.8	0.25	30	650	6.6	19	0.9	22	2.7	1.2	0.51	230	5.4	1.4	0.88	0.96	0.11	0.54	0.54	1.2	18	26	0.19	14	2.1	2	10	13	1.2	410	6.6	0.12	8.5	0.54	19	0.79	0.12	0.25	0.7	3.9	1.9	2.7	0.34	220	0.21	0.4	0	3.6	0.53	0.36	1.6	24	0.65	8.1	1.1	20	15		W192600,W200124	VADMR-HENDERSON J A	76/04/08	AAAAAAAAAAAA5694
593	59 (average of 11 + 12)	EASTERN	CENTRAL APPALACHIAN	PENNSYLVANIAN	MIDDLE	VIRGINIA	SOUTHWEST VIRGINIA	DORCHESTER	WISE	BITUMINOUS	W192587,W200122	W	AVE 2	W192587,W200122	36.974544	N	-82.543142	W	WISE (7.5')	WISE	21.48	ST,BARNETTE CONTRACTORS	[Surface mine]	11	[slightly weathered]	[Average of 23Bench Samples]	2.73	32.45	58.24	6.56	5.47	75.99	1.67	9.41	0.87	13,952	0	0.02	0.2	0.63	9.0	2,647	2,721	2,796	[---]	[---]	6.84	52	26	2.3	0.61	0	0.98	1.1	7.6	1.4	1.4	2.2	17000	9500	1100	250	500	610	3600	590	610	0.037	12	0.48	15	110	2.1	0.97	2.5	0.076	17	400	5.5	11	0.25	13	1.7	1.1	0.29	220	4.2	1.2	1.4	0.63	0.078	0.49	0.33	0.72	8.9	8.4	0.14	3.7	1.3	1.6	7.2	13	0.63	410	3.6	0.072	4.3	0.33	18	0.48	0.063	0.15	0.49	3	1.1	1.4	0.26	180	0.2	0.49	0	1.9	0.6	0.42	1.2	20	0.35	8.1	0.8	3	12		W192587,W200122	VADMR-HENDERSON J A	76/05/06	AAAAAAAAAAAA5695
603	60 (average of 14 + 15 + 16)	EASTERN	CENTRAL APPALACHIAN	PENNSYLVANIAN	MIDDLE	VIRGINIA	SOUTHWEST VIRGINIA	DORCHESTER	WISE	BITUMINOUS	W193669-70,W200131	W	AVE 3	W193669-70,W200131	37.250579	N	-82.181073	W	HARMAN (7.5')	BUCHANAN	28.68	ST,CLINCHFIELD COAL CO	[Surface mine]	11	[slightly weathered]	[Average of 2 Bench Samples]	2.04	32.01	60.96	4.97	5.29	80.19	1.48	6.02	1.98	14,378	1.09	0.05	1.16	0.74	9.0	2,339	2,432	2,542	[---]	[---]	3.96	33	19	1.3	0.99	0.02	0.81	2.3	32	0.59	0.1	2.4	6100	4000	370	240	240	750	8900	140	380	0.021	37	0.28	7.4	29	3	0.61	14	0.12	6.7	760	7.1	4.7	0.47	16	1.2	0.57	0.22	39	3.6	1.1	3.3	0.23	0.051	0.19	0.19	0.42	3	3.2	0.13	8	2.7	0.52	3.8	11	0.28	18	2.1	0.042	2.9	0.19	8	0.28	0.042	0.089	2	2.2	2.3	0.94	0.13	55	0.14	0.22	0	0.77	0.2	0.13	1.4	11	0.74	7.3	0.78	29	4.3		W193669-70,W200131	VADMR-HENDERSON J A	76/09/08	AAAAAAAAAAAA5720
613	61 (average of 18 + 19)	EASTERN	CENTRAL APPALACHIAN	PENNSYLVANIAN	MIDDLE	VIRGINIA	SOUTHWEST VIRGINIA	DORCHESTER	WISE	BITUMINOUS	W194298-9	W	AVE 2	W194298-9	37.230707	N	-82.135799	W	PRATER (7.5')	BUCHANAN	35.88	ST,BOWLING COAL CO	[Surface mine]	11	[slightly weathered]	[Average of 2 Bench Samples]	2.38	30.47	62.67	4.47	5.35	81.18	1.61	6.18	1.2	14,562	1.28	0.04	0.33	0.81	9.0	2,308	2,400	2,516	[---]	[---]	4.09	46	24	0.6	1	0.02	1.3	4.2	12	0.89	0.07	1.4	8900	5300	180	250	400	1400	3500	220	230	0.023	9.6	0.29	7.1	34	2.6	0.63	8.6	0.063	6.3	0	4.1	5.5	0.74	15	0.92	0.58	0.15	35	3	0.69	2.6	0.18	0.055	0.2	0.2	0.43	3.3	3.5	0.082	6.2	3.4	0.29	4.6	8.9	0.29	13	2.9	0.043	2	0.2	15	0.29	0.029	0.092	1.6	1.7	1.2	0.73	0.2	49	0.26	0.14	0	0.87	0.68	0.13	2	12	0.39	6	0.46	14	3.9		W194298-9	VADMR-HENDERSON J A	76/12/13	AAAAAAAAAAAA5707
623	62 (average of 20 + 21)	EASTERN	CENTRAL APPALACHIAN	PENNSYLVANIAN	MIDDLE	VIRGINIA	SOUTHWEST VIRGINIA	DORCHESTER	WISE	BITUMINOUS	W194303-4	W	AVE 2	W194303-4	37.233744	N	-82.122199	W	VANSANT (7.5')	BUCHANAN	33.36	ST,HORN CONSTRUCTION CO,INC	[Surface mine]	11	[slightly weathered]	[Average of 2 Bench Samples]	4.6	24.92	53.52	16.94	4.6	67.34	1.3	8.45	1.14	12,000	3.25	0.02	0.5	0.64	8.7	2,212	2,312	2,427	[---]	[---]	12.77	46	19	3.1	1.4	0.09	0.72	3.1	14	0.74	0.15	4.7	28000	13000	2800	1100	680	3300	13000	560	2400	0.046	86	0.89	16	100	5.5	2	9.1	0.12	15	0	7.1	14	2.1	28	2.9	0.89	0.29	110	6.5	2.3	6.1	0.6	0.084	0.61	0.61	1.3	8.4	9.1	0.11	98	9.1	1.3	10	22	0.89	84	6.3	0.13	6.1	0.61	34	0.89	0.089	0.29	1.9	3.5	2.7	1.4	0.87	120	0.29	0.25	0	2.4	0.89	0.41	3	31	0.5	15	0.7	32	13		W194303-4	VADMR-HENDERSON J A	76/12/13	AAAAAAAAAAAA5711
633	63 (average of 42 + 43)	EASTERN	CENTRAL APPALACHIAN	PENNSYLVANIAN	MIDDLE	VIRGINIA	SOUTHWEST VIRGINIA	DORCHESTER	WISE	BITUMINOUS	W218976-7	W	AVE 2	W218976-7	37.301374	N	-82.000643	W	GRUNDY (7.5')	BUCHANAN	43.80	UG,LITTLE MOE COAL CORP	[Underground mine]	1	[fresh / unweathered]	[Average of 2 Bench Samples]	3.07	28.65	63.97	4.3	5.3	80.95	1.61	6.9	0.9	14,316	2.08	0.11	0.13	0.66	8.7	2,268	2,385	2,583	[---]	[---]	4.27	45	26	3.6	1.2	0.04	0.99	2.8	9.9	1.1	1.1	0	8900	5900	1100	320	310	980	3000	280	0	0.026	6.1	0.2	7.3	79	1.6	0.3	18	0.029	6.5	1100	4.7	6.4	0.77	12	1.4	0.81	0.18	53	3.5	1.6	0.64	0.22	0.13	0.2	0.3	0.45	3.5	2.5	0.074	16	4.5	0.92	5	14	0.45	210	1.8	0.03	3	0.066	9.9	0.3	0.066	0.066	1	1.8	1.9	0.67	0.2	81	0.08	0.16	0	1	0.3	0.14	1.1	13	0.56	5.5	0.55	5.4	8.5		W218976-7	VADMR-WILKES G P	83/01/14	AAAAAAAAAAAA5725
643	64 (average of 48 + 49)	EASTERN	CENTRAL APPALACHIAN	PENNSYLVANIAN	MIDDLE	VIRGINIA	SOUTHWEST VIRGINIA	DORCHESTER	WISE	BITUMINOUS	W231831-2	W	AVE 2	W231831-2	37.008348	N	-82.556271	W	POUND (7.5')	WISE	62.40	UG,GLAMORGAN CC,DOR MINE	[Underground mine]	1	[fresh / unweathered]	[Average of 2 Bench Samples]	3.8	31	57.25	7.93	5.27	75.75	1.5	8.37	1.15	13,515	2.66	0.05	0.51	0.58	8.5	2,148	2,227	2,440	[---]	[---]	8.48	44	21	1.9	1.1	0.15	0.65	1.6	24	0.96	0.52	2.8	17000	9300	1100	570	410	1200	14000	490	940	0.037	19	0.4	9.6	88	0.84	0.59	2.7	0.036	13	140	3.6	10	0.74	14	1.3	0.27	0.34	32	2	1.9	0.57	0.5	0.044	0.4	0.59	0.89	6.7	13	0.12	100	1.3	0.71	6.3	6.1	0.89	190	5.5	0.059	5.9	0.13	16	0.59	0.13	0.13	0.53	3.1	2.2	1.6	1.1	95	0.16	0.24	0	2	0.59	0.27	0.87	8.1	0.55	3.7	0.8	14	5.5		W231831-2	VADMR-WILKES G P	85/07/10	AAAAAAAAAAAA5697

1 / 32		EASTERN	CENTRAL APPALACHIAN	PENNSYLVANIAN	MIDDLE	VIRGINIA	SOUTHWEST VIRGINIA	LYONS	WISE	BITUMINOUS	R-6815	W	191064	60A-2	36.974638	N	-82.540792	W	WISE (7.5')	WISE	13.08	ST,BARNETTE CONTRACTORS	Surface mine	1	fresh / unweathered	Upper Split	2	32.6	58.7	6.7	5.3	77.5	1.5	7.5	1.5	13,900	0	0.04	0.67	0.81	9.0	1,930	2,030	2,220	---	2.16	6	53	28	2	1.3	0.17	0.78	1.5	8.7	1.5	1	3.3	15000	8800	860	480	350	750	3700	540	790	0.012	68	0.76	11	78	2.3	1.7	7	0.096	6	0	7.8	5.5	0.3	16	2.4	0.76	0.17	46	2.2	1.2	0.72	0.3	0.045	0.5	0.5	1.1	3	3.4	0.09	78	2	0.53	3.5	9	0.76	260	1.4	0.11	5	0.5	9.1	0.76	0.076	0.24	0.86	1.5	2.4	0.7	0.5	60	0.04	0.1	0	0.7	2.8	0.35	0.77	8.4	0.43	5.3	0.5	72	4.1		R6815-60A-2	VADMR-HENDERSON J A	76/01/16	AAAAAAAAAAAA5886
2 / 32		EASTERN	CENTRAL APPALACHIAN	PENNSYLVANIAN	MIDDLE	VIRGINIA	SOUTHWEST VIRGINIA	LYONS	WISE	BITUMINOUS	R-6816	W	191069	60B-1	36.972891	N	-82.661590	W	NORTON (7.5')	WISE	24.36	ST,PARAMOUNT ELKHORN INC	Surface mine	1	fresh / unweathered	Upper Split	3.6	32.9	58	5.5	5.4	74.8	1.5	9.9	2.9	13,810	0	0.02	1.94	0.91	9.0	1,995	2,085	2,160	---	4.20	6.9	25	10	1.1	1.2	0.03	0.85	1.5	53	0.4	0.1	3.9	8100	3800	540	490	430	860	25000	170	1100	0.031	98	0.87	12	41	1.5	1.9	4	0.063	4	0	1.9	4.2	0.3	12	2.8	0.87	0.1	42	2	1.4	0.4	0.2	0.16	0.58	0.58	28	2	3.2	0.06	19	2.5	0.28	4	4	0.87	30	0.83	0.13	5.8	0.58	7	0.87	0.087	0.28	0.82	1.3	4.4	0.5	0.58	52	0.17	0.22	0	0.5	0.87	0.4	1.1	9	0.5	3.4	0.3	28	4.3		R6816-60B-1	VADMR-HENDERSON J A	76/01/16	AAAAAAAAAAAA5883
3 / 32		EASTERN	CENTRAL APPALACHIAN	PENNSYLVANIAN	MIDDLE	VIRGINIA	SOUTHWEST VIRGINIA	LYONS	WISE	BITUMINOUS	R-6817	W	191065	60B-2	36.972891	N	-82.661590	W	NORTON (7.5')	WISE	15.72	ST,PARAMOUNT ELKHORN INC	Surface mine	1	fresh / unweathered	Lower Split	1.3	35.2	57.2	6.3	5.7	79.2	1.7	6.5	0.6	14,230	0	0.02	0.06	0.49	9.0	2,400	2,535	2,655	---	0.84	6.8	43	14	2.1	1.5	0	1.3	1.7	32	0.5	0.2	5	14000	5000	1000	600	650	960	15000	200	1400	0.032	1.9	0.86	22	95	1.5	1.9	3	0.049	14	0	3.2	11	0.4	12	2.8	0.86	0.23	47	3.5	0.57	0.4	0.6	0.018	0.57	0.57	1.3	8	8.2	0.09	0.75	1.2	1.1	10	8.2	0.86	59	3	0.13	5.7	0.57	11	0.86	0.086	0.28	0.37	2.1	1.3	1.3	0.57	180	0.13	0.2	0	1.9	0.86	0.4	1.3	17	0.54	6.1	0.6	5.8	15		R6817-60B-2	VADMR-HENDERSON J A	76/01/16	AAAAAAAAAAAA5884
4 / 32		EASTERN	CENTRAL APPALACHIAN	PENNSYLVANIAN	MIDDLE	VIRGINIA	SOUTHWEST VIRGINIA	LYONS	WISE	BITUMINOUS	R-6818	W	191063	60B-3	36.977356	N	-82.657564	W	NORTON (7.5')	WISE	27.96	ST,CHESTNUT CABIN COAL CO	Surface mine	1	fresh / unweathered	Full Thickness	2.6	34.8	56.3	6.3	5.3	76.1	1.4	7.8	3.1	13,770	0	0.02	1.83	1.26	9.0	2,045	2,145	2,225	---	4.50	6.8	27	19	1.6	0.7	0.03	0.92	1.7	43	0.8	0.05	3.6	8500	7000	780	290	460	960	20000	330	980	0.035	97	0.86	12	82	1.7	1.9	5	0.068	8	0	3.1	7.8	0.4	11	2.8	0.86	0.17	170	3.3	0.57	3.1	0.3	0.24	0.57	0.57	28	4	8.2	0.08	20	1.8	0.95	5.9	6.4	0.86	15	1.6	0.13	8.6	0.57	8	0.86	0.086	0.28	0.91	2.1	7.6	0.8	0.57	68	0.07	0.13	0	1	0.86	0.4	0.72	9.5	0.5	3.7	0.5	4.2	8.8		R6818-60B-3	VADMR-HENDERSON J A	76/01/16	AAAAAAAAAAAA5888
5 / 32		EASTERN	CENTRAL APPALACHIAN	PENNSYLVANIAN	MIDDLE	VIRGINIA	SOUTHWEST VIRGINIA	LYONS	WISE	BITUMINOUS	R-6839	W	192601	60A-12	36.988039	N	-82.547822	W	WISE (7.5')	WISE	39.12	ST,BARNETTE CONTRACTORS	Surface mine	11	slightly weathered	Full Thickness	3.9	32.2	61.9	2.1	5.8	81.3	1.6	8.8	0.5	14,490	0	0.02	0.18	0.34	9.0	2,410	2,530	2,630	---	0.69	2.5	45	30	2.2	0.85	0.04	3.1	1.4	6	1.7	0.19	4.4	5200	3900	390	130	580	290	1000	250	440	0.021	1.8	0.18	10	55	0.9	0.39	1	0.055	10	0	7.1	16	0.5	10	0.56	0.33	0.28	14	1.6	0.43	0.78	0.4	0.02	0.12	0.12	0.26	3	6.3	0.06	8	0.8	0.5	0.81	7.5	0.18	21	1.9	0.026	1.2	0.12	16	0.18	0.018	0.056	0.26	1.9	3.1	0.6	0.12	40	0.19	0.37	0	1.5	0.3	0.08	0.39	3.3	0.22	1.9	0.45	2.5	2.8		R6839-60A-12	VADMR-HENDERSON J A	76/04/08	AAAAAAAAAAAA5890
6 / 32		EASTERN	CENTRAL APPALACHIAN	PENNSYLVANIAN	MIDDLE	VIRGINIA	SOUTHWEST VIRGINIA	LYONS	WISE	BITUMINOUS	R-6849	W	192588	60A-18	36.991722	N	-82.509572	W	WISE (7.5')	WISE	22.56	ST,WILDER COAL CO	Surface mine	11	slightly weathered	Full Thickness	2.6	31.5	62.1	3.8	5.4	80.3	1.6	7.7	1.2	14,370	0	0.02	0.5	0.67	9.0	2,030	2,115	2,235	---	1.67	3.4	41	16	1.9	0.95	0.02	1.9	2.5	23	0.56	0.16	4	6500	2900	460	190	480	710	5400	110	540	0.016	18	0.24	10	44	1.2	0.52	2	0.054	3.5	0	2.9	3	0.25	13	0.76	0.37	0.15	14	1.8	0.71	0.95	0.55	0.093	0.16	0.16	0.36	2	2.4	0.065	7.1	2.2	0.41	2.6	4.4	0.24	24	1.6	0.036	1.6	0.16	18	0.24	0.024	0.076	0.81	1.5	2.1	0.5	0.16	44	0.47	0.48	0	0.5	0.88	0.11	0.69	6.1	0.38	3.4	0.4	9.2	2		R6849-60A-18	VADMR-HENDERSON J A	76/05/06	AAAAAAAAAAAA5891
7 / 32		EASTERN	CENTRAL APPALACHIAN	PENNSYLVANIAN	MIDDLE	VIRGINIA	SOUTHWEST VIRGINIA	LYONS	WISE	BITUMINOUS	R-6894	W	194305	88B-1	37.196306	N	-82.145310	W	PRATER (7.5')	BUCHANAN	41.52	ST,KING COAL CO	Surface mine	11	weathered	Full Thickness	5.9	27.7	51.5	14.9	4.9	68.1	1.3	9.4	1.5	12,229	4.9	0.24	0.65	0.57	8.5	2,370	2,455	2,555	---	2.45	25.9	47	22	0.77	1.7	0.02	0.54	3.9	14	1.2	0.03	1.2	57000	31000	1400	2600	1000	8400	25000	1900	1200	0.057	35	1.8	28	210	8	4	6.1	0.13	15	0	6.9	12	1.6	31	5.8	1.8	0.28	94	12	2.1	2.6	0.6	0.17	1.2	1.2	2.7	8	19	0.13	57	3.4	2.6	22	26	1.8	34	9.8	0.27	12	1.2	22	1.8	0.18	0.58	0.9	3	6.1	1.3	1.2	170	0.18	0.2	0	2	1.8	0.83	1.8	39	0.4	11	0.7	36	26		R6894-88B-1	VADMR-HENDERSON J A	76/12/13	AAAAAAAAAAAA5896
8 / 32		EASTERN	CENTRAL APPALACHIAN	PENNSYLVANIAN	MIDDLE	VIRGINIA	SOUTHWEST VIRGINIA	LYONS	WISE	BITUMINOUS	R-6899	W	194302	88A-6	37.233046	N	-82.123017	W	VANSANT (7.5')	BUCHANAN	31.92	ST,HORN CONSTRUCTION CO,INC	Surface mine	11	slightly weathered	Upper Split	5.1	25.6	49.3	20	4.6	64.3	1.2	8.6	1.2	11,449	3.4	0.15	0.49	0.52	9.0	2,765	2,800	2,800	---	2.10	12.3	46	29	0.64	1.2	0	0.7	5	10	0.91	0.03	0.78	26000	19000	560	860	640	5100	8600	670	380	0.03	38	0.86	16	81	1.7	1.9	13	0.065	17	0	3.9	16	2.9	20	2.8	0.86	0.3	120	6.8	0.59	1.4	0.55	0.07	0.59	0.59	1.3	9	9.7	0.15	9	2.5	0.75	8	8.6	0.86	16	5.9	0.13	5.9	0.59	28	0.86	0.086	0.28	2.2	3.8	4.9	1.6	0.59	70	0.16	0.23	0	2.7	0.86	0.4	3.6	27	0.7	4.6	0.75	18	6.2		R6899-88A-6	VADMR-HENDERSON J A	76/12/13	AAAAAAAAAAAA5899
9 / 32		EASTERN	CENTRAL APPALACHIAN	PENNSYLVANIAN	MIDDLE	VIRGINIA	SOUTHWEST VIRGINIA	LYONS	WISE	BITUMINOUS	R-7068	W	198542	60B-12	36.928455	N	-82.685641	W	NORTON (7.5')	WISE	38.64	ST,BRAMHAM DOMINION COAL CO	Surface mine	11	slightly weathered	Full Thickness	1.9	37.6	54.8	5.7	5.4	78.3	1.6	7.5	1.6	13,973	0.6	0.04	0.91	0.62	6.5	2,080	2,180	2,400	---	2.29	6.4	39	23	2.2	0.68	0.01	0.24	1.1	28	1.3	0.54	2.9	12000	7900	1000	260	120	560	13000	490	730	0.028	47	0.45	19	30	0.58	0.67	1.1	0.083	10	110	4.6	9	0.2	13	0.99	0.45	0.19	120	2	0.3	0.42	0.5	0.21	0.3	0.3	0.67	5	7.7	0.07	5.3	1.5	1.3	5.2	6.1	0.99	150	3.7	0.067	3	0.3	35	0.45	0.099	0.14	0.8	1.7	3.2	1	0.067	96	0.14	0.42	0	1.2	0.14	0.21	0.7	9.6	0.2	3.6	0.4	5.1	12		R7068-60B-12	VADMR-HENDERSON J A	78/03/30	AAAAAAAAAAAA5879
10 / 32		EASTERN	CENTRAL APPALACHIAN	PENNSYLVANIAN	MIDDLE	VIRGINIA	SOUTHWEST VIRGINIA	LYONS	WISE	BITUMINOUS	R-7070	W	197299	90C-7	37.091546	N	-82.645691	W	FLAT GAP (7.5')	WISE	22.68	ST,INDIAN MOUNTAIN COAL CO	Surface mine	11	slightly weathered	Full Thickness	3.1	34.7	55.8	6.4	5.4	76.8	1.4	7.6	2.4	13,924	1.5	0.11	0.98	1.31	9.0	2,080	2,260	2,460	---	3.45	5.4	42	22	1.5	0.68	0.02	0.32	1.8	27	1.1	0.21	2.7	11000	6300	570	220	130	800	10000	370	580	0.012	29	0.38	6.5	22	0.81	0.57	13	0.012	9	0	1.2	8.1	0.3	5.9	0.83	0.38	0.16	28	2.2	0.7	2.5	0.4	0.29	0.26	0.26	0.57	5	11	0.05	11	1.5	1.1	3.9	3.7	0.83	50	2.8	0.057	2.6	0.26	13	0.38	0.083	0.12	0.3	2	2.6	0.7	0.057	37	0.07	0.11	0	1.1	1.9	0.17	1.4	9.2	0.5	2.8	0.4	4.6	8.1		R7070-90C-7	VADMR-HENDERSON J A	77/08/16	AAAAAAAAAAAA5895
11 / 32		EASTERN	CENTRAL APPALACHIAN	PENNSYLVANIAN	MIDDLE	VIRGINIA	SOUTHWEST VIRGINIA	LYONS	WISE	BITUMINOUS	R-7324	W	202130	60B-13	36.948071	N	-82.668605	W	NORTON (7.5')	WISE	28.80	ST,PARAMOUNT COAL CO	Surface mine	1	fresh / unweathered	Full Thickness	3	34.2	53.9	8.9	5.2	73.8	1.3	8	2.8	13,389	1.5	0.02	1.65	1.15	8.5	2,080	2,300	2,380	---	4.18	8.4	32	22	1.7	0.9	0.02	0.41	2.7	31	0.89	0.1	3.4	13000	9800	1000	450	250	1900	18000	450	1100	0.034	55	0.59	9.2	84	0.92	0.88	3	0.074	10	140	5.4	9.8	1.3	14	1.3	0.59	0.22	76	3.9	0.88	2.5	0.4	0.17	0.4	0.4	0.88	6	13	0.11	15	1.8	1	5.5	7.6	1.3	37	2.4	0.088	7.3	0.4	16	0.59	0.13	0.19	0.8	3	6	1	0.33	83	0.1	0.1	0	1.5	0.19	0.27	0.63	9.2	0.5	3.8	0.6	8.4	6.7		R7324-60B-13	VADMR-WILKES G P	79/03/07	AAAAAAAAAAAA5880
12 / 32		EASTERN	CENTRAL APPALACHIAN	PENNSYLVANIAN	MIDDLE	VIRGINIA	SOUTHWEST VIRGINIA	LYONS	WISE	BITUMINOUS	R-7383	W	204620	118C-6	37.255180	N	-82.169182	W	HARMAN (7.5')	BUCHANAN	38.40	ST,CLINCHFIELD CC,GREENBRIER	Surface mine	1	fresh / unweathered	Full Thickness	3.6	23.3	44.9	28.2	4.1	58.5	1.1	7.4	0.6	10,302	2.7	0.01	0.19	0.44	4.5	2,800	2,800	2,800	---	1.17	26.4	59	26	0.74	0.78	0	0.2	1.8	3.1	2	0.43	0.25	73000	36000	1400	1200	400	4000	5700	3200	260	0.018	3.9	1.8	22	210	1.5	1.8	5.3	0.074	43	150	9.8	42	2.3	20	4.1	1.8	0.55	120	12	2.8	0.71	2.4	0.023	1.3	1.3	2.8	25	180	0.29	13	1.2	8.7	13	19	4.1	500	16	0.18	13	0.85	28	1.8	0.41	0.41	0.7	8.5	0	3	3.4	340	0.72	0.51	0	7.9	0.85	0.85	2.8	40	0.9	7.7	1.6	9	42		R7383-118C-6	VADMR-WILKES G P	79/05/19	AAAAAAAAAAAA5901
13 / 32		EASTERN	CENTRAL APPALACHIAN	PENNSYLVANIAN	MIDDLE	VIRGINIA	SOUTHWEST VIRGINIA	LYONS	WISE	BITUMINOUS	R-7860	W	211174	89A-1	37.198255	N	-82.265246	W	HAYSI (7.5')	DICKENSON	46.80	ST,SYCAMORE COAL CO	Surface mine	1	fresh / unweathered	Full Thickness	2.7	30.35	55.94	11.01	4.98	73.29	1.38	6.49	2.85	13,122	1.46	0.42	1.29	1.14	9.0	2,240	2,360	2,560	---	4.27	15.3	41	23	0.67	1.1	0.01	0.45	4.2	23	0.95	0.03	2	29000	18000	730	990	500	5300	25000	870	1200	0.031	120	1.1	17	150	1.5	1.1	4.4	0.089	16	290	3.2	14	2.6	11	2.4	1.1	0.27	260	4.3	1.6	0.16	0.5	0.37	0.73	0.73	1.6	9	9.5	0.1	18	1.1	1	5.5	7.2	2.4	21	8.4	0.11	7.3	0.49	20	1.1	0.24	0.49	0.35	3.2	7.1	1.2	0.16	130	0.2	0.04	0	2.3	0.49	0.49	0.89	18	0.3	3.8	0.6	13	15		R7860-89A-1	VADMR-WILKES G P	80/08/20	AAAAAAAAAAAA5898
14 / 32		EASTERN	CENTRAL APPALACHIAN	PENNSYLVANIAN	MIDDLE	VIRGINIA	SOUTHWEST VIRGINIA	LYONS	WISE	BITUMINOUS	R-7866	W	211173	88C-17	37.049906	N	-82.243711	W	DUTY (7.5')	DICKENSON	66.00	ST,SMITH GAP #2	Surface mine	11	slightly weathered	Full Thickness	2.2	28.9	53.23	15.67	4.81	70.82	1.41	6.68	0.61	12,561	0.94	0.03	0.04	0.54	7.5	2,690	2,800	2,800	---	0.96	17.1	60	26	0.87	1	0	0.45	2.7	3.2	1.7	0.14	1.3	48000	24000	1100	1100	560	3800	3900	1800	910	0.019	1.5	1.2	21	150	1.7	1.2	5.6	0.024	27	70	4.8	22	2.6	14	2.6	1.2	0.41	150	5	1.8	0.43	1.2	0.18	0.81	0.81	1.8	16	16	0.15	7.9	0.48	5.6	12	11	2.6	100	8.6	0.12	8.1	0.55	26	1.2	0.26	0.26	1	4.7	2	1.9	1.1	210	0.44	0.54	0	4.3	0.55	0.55	1.6	29	0.5	8.9	1	17	44		R7866-88C-17	VADMR-WILKES G P	80/08/20	AAAAAAAAAAAA5893
15 / 32		EASTERN	CENTRAL APPALACHIAN	PENNSYLVANIAN	MIDDLE	VIRGINIA	SOUTHWEST VIRGINIA	LYONS	WISE	BITUMINOUS	R-8167	W	211674	88C-18	37.039352	N	-82.242102	W	DUTY (7.5')	DICKENSON	37.20	ST,LITTLE SIX COAL CO	Surface mine	1	fresh / unweathered	Full Thickness	2.09	33.28	61.24	3.39	5.39	81.44	1.52	7.47	0.79	14,427	0.6	0.07	0.17	0.55	8.5	2,330	2,430	2,680	---	1.11	3.1	40	29	3.5	1.1	0.02	0.76	2.5	14	1.4	0.14	3.8	5900	4700	780	210	170	630	2900	250	470	0.019	5.6	0.22	7.4	59	0.74	0.22	3.7	0.031	6.5	510	4.6	5.3	0.6	7.4	0.48	0.22	0.18	100	0.96	0.33	0.37	0.2	0.058	0.15	0.15	0.33	4	4.3	0.05	5.3	1.3	1.1	3.4	5	0.48	18	1.3	0.022	3.3	0.1	28	0.22	0.048	0.048	0.8	1.4	3.1	0.55	0.033	120	0.07	0.13	0	0.85	0.1	0.1	0.46	6.2	0.25	3.1	0.45	1.6	10		R8167-88C-18	VADMR-WILKES G P	80/10/07	AAAAAAAAAAAA5892
16 / 32		EASTERN	CENTRAL APPALACHIAN	PENNSYLVANIAN	MIDDLE	VIRGINIA	SOUTHWEST VIRGINIA	LYONS	WISE	BITUMINOUS	R-8168	W	211675	89A-2	37.196671	N	-82.265399	W	HAYSI (7.5')	DICKENSON	10.20	ST,SYCAMORE COAL CO	Surface mine	1	fresh / unweathered	Lower Split	2.7	29.46	55.83	12.01	4.92	72.92	1.46	6.49	2.2	13,032	1.5	0.26	1.16	0.78	9.0	2,170	2,340	2,500	---	3.38	12.5	53	19	0.49	1.2	0.02	0.3	3.1	19	0.64	0.08	1.1	31000	12000	440	890	280	3200	17000	480	540	0.02	40	0.88	8.6	240	2.5	0.88	6.3	0.089	14	550	7.8	12	2	20	1.9	0.88	0.35	90	3.8	1.3	2.9	0.4	0.068	0.6	0.6	1.3	7.5	11	0.17	21	2	0.66	2.8	16	1.9	45	3.3	0.088	6	0.4	28	0.88	0.19	0.19	1.8	3.9	1.8	1.2	0.13	70	0.16	0.28	0	2.2	0.4	0.4	2.3	21	0.65	5.1	1	43	9.8		R8168-89A-2	VADMR-WILKES G P	80/10/07	AAAAAAAAAAAA5897
17 / 32		EASTERN	CENTRAL APPALACHIAN	PENNSYLVANIAN	MIDDLE	VIRGINIA	SOUTHWEST VIRGINIA	LYONS	WISE	BITUMINOUS	R-8243	W	212493	90D-18	37.084596	N	-82.588717	W	POUND (7.5')	WISE	30.60	ST,ISON COAL CO	Surface mine	1	fresh / unweathered	Full Thickness	2.57	31.38	53.51	12.54	4.92	72.22	1.74	6.11	2.47	12,887	1.26	0.2	1.35	0.92	8.0	2,230	2,370	2,600	---	3.88	10.3	39	25	0.63	1	0.01	0.53	4	26	0.92	0.08	1.4	19000	14000	460	630	400	3400	19000	570	580	0.037	63	0.72	14	110	1.2	0.72	2.8	0.068	13	160	2.8	13	1.5	13	1.6	0.72	0.26	60	5	1.9	5.9	0.49	0.15	0.49	0.49	1.1	7	13	0.09	11	0.42	0.84	3.3	6.4	1.6	38	3.9	0.072	4.9	0.33	15	0.72	0.16	0.16	1.4	3.3	6	1	0.11	47	0.15	0.19	0	2.1	0.33	0.33	1.4	14	0.5	2.5	0.7	6.7	7.6		R8243-90D-18	VADMR-WILKES G P	80/12/22	AAAAAAAAAAAA5894
18 / 32		EASTERN	CENTRAL APPALACHIAN	PENNSYLVANIAN	MIDDLE	VIRGINIA	SOUTHWEST VIRGINIA	LYONS	WISE	BITUMINOUS	R-8516	W	215874	60A-29	36.979393	N	-82.549051	W	WISE (7.5')	WISE	38.40	SURFACE MINE	Surface mine	1	fresh / unweathered	Lower Split	3.8	32.77	59.77	3.66	5.47	79.84	1.59	8.79	0.65	14,210	2.38	0.03	0.04	0.58	8.5	2,410	2,680	2,800	---	0.84	3.4	43	32	2.7	0.7	0	1.6	2.8	7	1.7	0.16	3.7	6900	5700	650	140	410	800	1700	350	500	0.016	4.8	0.24	12	75	0.75	0.24	1.3	0.012	7	100	3.7	6.1	0.5	7.5	0.52	0.58	0.15	120	1.3	0.36	0.065	0.3	0.007	0.16	0.16	0.36	3.5	2.3	0.06	1.7	1.1	0.95	3.1	5.1	0.52	24	2.8	0.024	1.6	0.11	28	0.24	0.052	0.052	0.2	1.5	3.2	0.55	0.13	110	0.085	0.13	0	0.9	0.44	0.11	0.39	6.8	0.4	2.4	0.4	2	8.5		R8516-60A-29	VADMR-WILKES G P	82/03/05	AAAAAAAAAAAA5889
19 / 323	19 / 32 (see 33 - average of 19 + 20)	EASTERN	CENTRAL APPALACHIAN	PENNSYLVANIAN	MIDDLE	VIRGINIA	SOUTHWEST VIRGINIA	LYONS	WISE	BITUMINOUS	R-8563	W	217686	118C-11	37.306845	N	-82.222623	W	HARMAN (7.5')	BUCHANAN	18.00	UG,HARMAN MINING CORP #5-A	Underground mine	11	slightly weathered	Bench Sample	1.58	31.4	58.75	8.25	5.03	77.6	1.62	6.55	0.93	13,855	0.77	0.04	0.1	0.78	8.3	2,468	2,728	2,800	---	---	8.96	54	29	0.77	1.1	0.01	0.91	4.6	6.2	1.1	0.44	1.7	22000	14000	490	580	600	3400	3900	580	590	0.035	7.6	0.43	15	140	1.9	0.63	14	0.079	15	900	3.4	11	1.8	9.6	2.4	1	0.3	230	5.6	4.8	0.49	0.43	0.09	0.43	0.43	0.94	7.7	8	0.086	11	1.5	1.2	11	10	0.94	170	4.6	0.063	4.9	0.14	17	0.63	0.14	0.14	0.6	2.7	3.3	1.2	0.34	140	0.15	0.25	0	2.1	0.63	0.29	1.1	17	0.47	5.3	0.67	7.9	6.7		W217686-7	VADMR-WILKES G P	82/08/30	AAAAAAAAAAAA5903
20 / 323	20 / 32 (see 33 - average of 19 + 20)	EASTERN	CENTRAL APPALACHIAN	PENNSYLVANIAN	MIDDLE	VIRGINIA	SOUTHWEST VIRGINIA	LYONS	WISE	BITUMINOUS	R-8564	W	217687	118C-12	37.306845	N	-82.222623	W	HARMAN (7.5')	BUCHANAN	38.40	UG,HARMAN MINING CORP #5-A	Underground mine	11	slightly weathered	Bench Sample	1.58	31.4	58.75	8.25	5.03	77.6	1.62	6.55	0.93	13,855	0.77	0.04	0.1	0.78	8.3	2,468	2,728	2,800	---	---	8.96	54	29	0.77	1.1	0.01	0.91	4.6	6.2	1.1	0.44	1.7	22000	14000	490	580	600	3400	3900	580	590	0.035	7.6	0.43	15	140	1.9	0.63	14	0.079	15	900	3.4	11	1.8	9.6	2.4	1	0.3	230	5.6	4.8	0.49	0.43	0.09	0.43	0.43	0.94	7.7	8	0.086	11	1.5	1.2	11	10	0.94	170	4.6	0.063	4.9	0.14	17	0.63	0.14	0.14	0.6	2.7	3.3	1.2	0.34	140	0.15	0.25	0	2.1	0.63	0.29	1.1	17	0.47	5.3	0.67	7.9	6.7		W217686-7	VADMR-WILKES G P	82/08/30	AAAAAAAAAAAA5903
21 / 32		EASTERN	CENTRAL APPALACHIAN	PENNSYLVANIAN	MIDDLE	VIRGINIA	SOUTHWEST VIRGINIA	LYONS	WISE	BITUMINOUS	R-8572	W	218771	118D-4	37.306349	N	-82.095961	W	GRUNDY (7.5')	BUCHANAN	33.60	UG,TJ & M COAL CO	Underground mine	1	fresh / unweathered	Full Thickness	2.73	30.93	59.87	6.47	5.05	78.02	1.62	7.64	1.2	14,103	1.63	0.04	0.37	0.79	8.0	2,500	2,610	2,730	---	1.70	6.5	44	30	1.8	0.71	0	0.96	0.96	12	1.3	0.76	0	13000	10000	840	280	460	520	5400	490	0	0.022	90	0.31	6.2	98	1.4	0.46	15	0.023	17	870	4.7	10	0.3	5.6	1	0.21	0.31	250	3.6	1.5	2.1	0.45	0.4	0.31	0.46	0.68	9.5	6.3	0.07	2.2	1.1	1.5	7.8	10	0.68	210	1.3	0.046	4.6	0.1	14	0.46	0.1	0.1	0.95	2.3	3	1.1	0.43	140	0.14	0.17	0	1.8	2.2	0.21	0.97	12	0.7	4	0.55	2.6	9.8		R8572-118D-4	VADMR-MILLER B W	82/12/16	AAAAAAAAAAAA5902
22 / 32		EASTERN	CENTRAL APPALACHIAN	PENNSYLVANIAN	MIDDLE	VIRGINIA	SOUTHWEST VIRGINIA	LYONS	WISE	BITUMINOUS	R-8583	W	218768	118C-18	37.358443	N	-82.175825	W	HARMAN (7.5')	BUCHANAN	34.20	UG,GRACE COAL CORP #1	Underground mine	1	fresh / unweathered	Full Thickness	2.67	31.98	60.92	4.43	4.99	81.05	1.59	6.87	1.07	14,290	1.61	0.07	0.31	0.69	8.5	2,240	2,450	2,550	---	1.54	4.1	44	26	0.91	1.2	0	1.1	3	13	1.1	0.16	0	8400	5700	270	290	350	1000	3600	270	0	0.019	19	0.2	4.9	78	1.3	0.29	22	0.016	8	1400	3.5	6.5	0.8	5.7	0.63	0.13	0.2	110	2.6	0.92	1.2	0.3	0.31	0.2	0.29	0.43	4	2	0.07	2.1	0.66	0.94	5.3	5.7	0.43	29	0.94	0.029	2.9	0.063	14	0.29	0.063	0.063	0.9	1.7	5.8	0.7	0.13	45	0.1	0.13	0	1	0.29	0.13	0.78	7	0.5	3.2	0.5	3	4.5		R8583-118C-18	VADMR-MILLER B W	82/12/16	AAAAAAAAAAAA5905
23 / 32		EASTERN	CENTRAL APPALACHIAN	PENNSYLVANIAN	MIDDLE	VIRGINIA	SOUTHWEST VIRGINIA	LYONS	WISE	BITUMINOUS	R-8618	W	223361	118D-15	37.362644	N	-82.041542	W	GRUNDY (7.5')	BUCHANAN	51.60	ST,BURNRITE	Surface mine	1	fresh / unweathered	Full Thickness	1.9	32.74	60.31	5.05	5.14	80.69	1.57	6.45	1.1	14,353	1.01	0.11	0.4	0.59	8.0	2,440	2,520	2,580	57	1.53	5.3	45	28	0.95	0.61	0	1.4	1.6	17	1.4	0.06	1.6	11000	7800	360	200	530	720	6300	460	330	0.044	18	0.25	15	90	3.4	0.37	17	0.016	11	1100	3.7	6.7	0.36	13	0.82	0.17	0.26	30	3.4	1.2	0.45	0.44	0.23	0.25	0.37	0.56	6.1	5.2	0.065	2.4	1.1	2	8.5	12	0.56	16	5	0.037	3.7	0.082	14	0.37	0.082	0.082	0.37	1.5	5.4	0.96	0.38	110	0.11	0.19	0	1.6	0.37	0.17	0.72	13	0.31	4.9	0.53	3.8	13		R8618-118D-15	VADMR-WILKES G P	83/12/07	AAAAAAAAAAAA5906
24 / 32		EASTERN	CENTRAL APPALACHIAN	PENNSYLVANIAN	MIDDLE	VIRGINIA	SOUTHWEST VIRGINIA	LYONS	WISE	BITUMINOUS	R-8633	W	225106	118D-20, 21	37.335873	N	-82.036192	W	GRUNDY (7.5')	BUCHANAN	54.60	UG,BLACK HOLE #1	Underground mine	1	fresh / unweathered	Composite	1.55	29.54	60.49	8.42	5.03	77.81	1.55	6.51	0.68	13,823	0.78	0.05	0.04	0.59	8.0	2,540	2,650	2,800	63	1.01	8	41	22	0.81	1.5	0.01	0.78	2.8	4.6	0.87	0.21	1.4	15000	9400	460	740	460	1900	2600	420	440	0.042	2.4	0.38	12	88	1.4	0.56	18	0.042	14	1100	4.5	12	1.1	9.6	1.2	0.26	0.31	100	4.2	1.8	0.48	0.39	0.14	0.38	0.56	0.84	7.4	6.6	0.075	12	1.4	1.2	11	14	0.84	72	3.8	0.056	5.6	0.12	14	0.56	0.12	0.12	0.41	2.8	3.5	1.3	0.62	140	0.15	0.25	0	2.1	0.56	0.26	1.2	20	0.46	6.2	0.77	8.8	12		R8633-118D-20,21	VADMR-WILKES G P	84/02/21	AAAAAAAAAAAA5904
25 / 322	25 / 32 (no analyses found)	EASTERN	CENTRAL APPALACHIAN	PENNSYLVANIAN	MIDDLE	VIRGINIA	SOUTHWEST VIRGINIA	LYONS	WISE	BITUMINOUS	R-8721	W	229078	60A-31	36.981667	N	-82.532778	W	WISE (7.5')	WISE	39.60	ST, MINE / COMPANY NAME ?	Surface mine	1	fresh / unweathered	Partial Seam	3.1	32.5	56.3	8.1	5.3	76.5	1.5	7.9	0.6	13,630	2.4	0.06	0.02	0.51	8.0	2,561	2,750	2,804	49	0.88	8.8	50	30	0.97	1.5	---	0.65	4.2	5.3	1.3	0.11L	1.6	20000	14000	610	810	420	3100	3300	710	---	440	1.9	---	18	180	1.2	---	4.7	0.035	18	150	3.7	12	1.2	18	1.9L	0.40L	0.38	50	5.0	2.8L	0.48	0.59	0.050L	---	---	---	10	15	0.13	16	1.3	1.2	14	12	---	44L	7.0	---	8.8L	---	20	---	---	---	0.27	3.3	4.9	2.1	1.1	120	0.13	0.23	---	2.4	0.88L	---	0.92	18	0.72	6.5	0.87	11	9.7
26 / 32		EASTERN	CENTRAL APPALACHIAN	PENNSYLVANIAN	MIDDLE	VIRGINIA	SOUTHWEST VIRGINIA	LYONS	WISE	BITUMINOUS	R-8741	W	231828	60A-36	36.973799	N	-82.552590	W	WISE (7.5')	WISE	37.20	ST,STROUTH COAL CO,CVC	Surface mine	11	slightly weathered	Full Thickness	16.46	26.16	53.59	3.79	5.5	62.05	1.25	26.8	0.61	10,620	11.46	0.01	0.11	0.49	0.0	2,070	2,250	2,430	77	1.13	4.1	20	18	10	1.8	0.25	0.73	1.3	21	0.62	0.32	17	3900	3800	3000	450	220	430	5900	150	2900	0.041	2.9	0.2	4.5	210	1	0.29	25	0.041	5.5	70	5.1	7.8	0.38	8.2	0.63	0.13	0.15	100	0.53	0.92	0.13	0.27	0.035	0.2	0.29	0.43	2.7	2.3	0.04	78	1.2	0.34	4.5	12	0.43	57	2.2	0.029	2.9	0.063	19	0.29	0.063	0.063	0.21	1.1	1.7	0.68	0.9	98	0.07	0.1	0	0.77	0.29	0.13	0.2	2.6	0.25	2	0.33	45	3.5		R8741-60A-36	VADMR-WILKES G P	85/07/10	AAAAAAAAAAAA5885
27 / 32		EASTERN	CENTRAL APPALACHIAN	PENNSYLVANIAN	MIDDLE	VIRGINIA	SOUTHWEST VIRGINIA	LYONS	WISE	BITUMINOUS	R-8742	W	231829	60A-37	36.974662	N	-82.552255	W	WISE (7.5')	WISE	34.80	ST,STROUTH COAL CO,CVC	Surface mine	11	slightly weathered	Full Thickness	15.74	27.28	53.45	3.53	5.43	63.5	1.12	25.96	0.46	10,733	11.87	0.02	0.02	0.42	0.0	2,190	2,290	2,580	71	0.93	3.9	37	21	3.1	2.5	0.34	1.1	1.6	14	1.3	0.2	8.9	6700	4400	870	590	330	530	3900	310	1400	0.034	1.1	0.19	5.9	74	0.47	0.27	17	0.039	9.8	70	9.3	6.2	0.32	11	0.6	0.13	0.29	14	0.78	0.87	0.13	0.39	0.035	0.19	0.27	0.41	4.8	2.7	0.079	100	0.47	0.19	5.5	9.4	0.41	34	2.7	0.027	2.7	0.06	20	0.27	0.06	0.06	0.13	1.6	2.7	1.4	0.74	47	0.13	0.19	0	1.2	0.27	0.13	0.43	3.1	0.35	2	0.62	39	2.8		R8742-60A-37	VADMR-WILKES G P	85/07/10	AAAAAAAAAAAA5887
28 / 32		EASTERN	CENTRAL APPALACHIAN	PENNSYLVANIAN	MIDDLE	VIRGINIA	SOUTHWEST VIRGINIA	LYONS	WISE	BITUMINOUS	R-8752	W	235317	60A-38	36.972469	N	-82.553384	W	WISE (7.5')	WISE	21.60	ST,STROUTH COAL CO,CVC	Surface mine	1	fresh / unweathered	Upper Split	2.18	33.51	62.65	1.66	5.38	82.31	1.67	8.02	0.96	14,793	1.51	0.04	0.27	0.65	8.5	1,980	2,100	2,360	63	1.35	1.7	0	0	0	1.1	0.01	2.3	0	0	0	0	0	0	0	0	110	290	0	0	0	0	0.029	10	0.081	7.3	80	0.71	0.12	1.4	0.02	3.4	520	5.1	1.9	0.13	12	0.26	0.055	0.098	100	1.1	0.38	0.31	0.064	0.01	0.081	0.12	0.18	1.3	0.95	0.04	2.2	2.2	0.19	2.4	6.3	0.18	0	1.5	0.012	1.2	0.026	9.8	0.12	0.026	0.026	0.6	0.94	1.8	0.45	0.44	66	0.035	0.081	0	0.25	0.12	0.055	0.44	3.4	0.33	2	0.32	5.4	1.3		R8752-60A-38	VADMR-WILKES G P	86/03/17	AAAAAAAAAAAA5881
29 / 32		EASTERN	CENTRAL APPALACHIAN	PENNSYLVANIAN	MIDDLE	VIRGINIA	SOUTHWEST VIRGINIA	LYONS	WISE	BITUMINOUS	R-8755	W	235318	60A-39	36.972469	N	-82.553384	W	WISE (7.5')	WISE	12.60	ST,STROUTH COAL CO,CVC	Surface mine	1	fresh / unweathered	Lower Split	2.87	35.79	57.47	3.87	5.43	79.64	1.47	8.31	1.28	14,412	2.25	0.03	0.68	0.57	8.5	2,025	2,055	2,270	56	1.80	3.9	26	11	3.8	0.75	0.17	0.72	1.4	43	0.47	0.32	3.5	4800	2200	1100	180	210	450	12000	110	550	0.066	34	0.19	8.6	98	2.2	0.27	4.6	0.059	3.7	590	8.3	4.1	0.25	18	0.6	0.13	0.13	14	0	0.87	1.9	0.11	0.05	0.19	0.27	0.41	2	1.2	0.084	51	0	0.9	1.9	19	0.41	55	2.8	0.027	2.7	0.06	11	0.27	0.06	0.06	1.1	2	2.3	0.63	0	82	0.088	0.12	0	0.6	0.27	0.13	0.47	8.6	0.66	4.3	0.6	25	3.7		R8755-60A-39	VADMR-WILKES G P	86/03/17	AAAAAAAAAAAA5882
30 / 323	30 / 32 (see 34 - average of 30 + 31)	EASTERN	CENTRAL APPALACHIAN	PENNSYLVANIAN	MIDDLE	VIRGINIA	SOUTHWEST VIRGINIA	LYONS	WISE	BITUMINOUS	R-8812	W	238472	88B-17	37.243019	N	-82.163720	W	PRATER (7.5')	BUCHANAN	32.40	ST,UNITED COAL CO	Surface mine	1	fresh / unweathered	Bench Sample	2.28	30.29	63.66	3.75	5.33	81.93	1.5	6.35	1.11	14,606	1.3	0.02	0.47	0.62	8.0	2,245	2,352	2,519	---	---	3.71	39	27	1.2	0.65	0.01	1.3	2.6	22	1.1	0.1	2.6	6700	5400	310	150	360	800	5600	240	390	0.036	22	0.18	9.9	140	1.2	0.57	13	0.028	8.9	970	4.2	5.3	0.76	12	0.26	0.12	0.23	16	2.7	0.26	2.6	0.24	0.045	0.039	0.057	0.26	4.5	3.3	0.083	3.3	1.7	0.31	4.6	7.3	0.26	16	1.6	0.018	0.43	0.039	21	0.26	0.039	0.012	1.1	1.6	4.9	1.1	0.58	49	0.084	0.14	0	0.92	1.5	0.083	0.89	7.3	0.33	3	0.59	7.5	3.7		W238472-3	VADMR-WILKES G P	86/10/22	AAAAAAAAAAAA5900
31 / 323	31 / 32 (see 34 - average of 30 + 31)	EASTERN	CENTRAL APPALACHIAN	PENNSYLVANIAN	MIDDLE	VIRGINIA	SOUTHWEST VIRGINIA	LYONS	WISE	BITUMINOUS	R-8813	W	238472	88B-18	37.243019	N	-82.163720	W	PRATER (7.5')	BUCHANAN	19.20	ST,UNITED COAL CO	Surface mine	1	fresh / unweathered	Bench Sample	2.28	30.29	63.66	3.75	5.33	81.93	1.5	6.35	1.11	14,606	1.3	0.02	0.47	0.62	8.0	2,245	2,352	2,519	---	---	3.71	39	27	1.2	0.65	0.01	1.3	2.6	22	1.1	0.1	2.6	6700	5400	310	150	360	800	5600	240	390	0.036	22	0.18	9.9	140	1.2	0.57	13	0.028	8.9	970	4.2	5.3	0.76	12	0.26	0.12	0.23	16	2.7	0.26	2.6	0.24	0.045	0.039	0.057	0.26	4.5	3.3	0.083	3.3	1.7	0.31	4.6	7.3	0.26	16	1.6	0.018	0.43	0.039	21	0.26	0.039	0.012	1.1	1.6	4.9	1.1	0.58	49	0.084	0.14	0	0.92	1.5	0.083	0.89	7.3	0.33	3	0.59	7.5	3.7		W238472-3	VADMR-WILKES G P	86/10/22	AAAAAAAAAAAA5900
32 / 32		EASTERN	CENTRAL APPALACHIAN	PENNSYLVANIAN	MIDDLE	VIRGINIA	SOUTHWEST VIRGINIA	LYONS	WISE	BITUMINOUS	R-8934	W	246908	118A-3	37.390489	N	-82.074466	W	HURLEY (7.5')	BUCHANAN	25.20	AUGER,BLACKFOOT MINING #1	Auger	1	fresh / unweathered	Full Thickness	1.73	30.1	57.21	10.96	4.91	75.34	1.3	6.3	1.19	13,412	0.86	0.07	0.63	0.49	8.0	2,490	2,630	2,800	58	1.79	10.7	57	23	0.61	0.53	0	0.49	2.1	12	1.5	0.02	0.87	29000	13000	470	340	390	1800	8900	960	370	0.064	24	0.51	8.4	92	2.2	1.6	23	0.042	19	1300	5.5	11	0.97	20	0.75	0.34	0.37	100	5.4	1.6	0.52	1.1	0.003	0.11	0.51	0.75	12	15	0.11	3.3	1.5	2.4	12	9.2	0.75	9.4	4.2	0.051	0.89	0.11	14	0.75	0.11	0.075	0.75	3	5	2	1.6	70	0.31	0.23	0	3.2	0.75	0.24	1.1	13	0.62	7.2	1	2.5	22		R8934-118A-3	VADMR-WILKES G P	89/08/03	AAAAAAAAAAAA5907
333	33 (average of 19 + 20)	EASTERN	CENTRAL APPALACHIAN	PENNSYLVANIAN	MIDDLE	VIRGINIA	SOUTHWEST VIRGINIA	LYONS	WISE	BITUMINOUS	W217686-7	W	AVE 2	W217686-7	37.306845	N	-82.222623	W	HARMAN (7.5')	BUCHANAN	56.40	UG,HARMAN MINING CORP #5-A	[Underground mine]	11	[slightly weathered]	[Average of 2 Bench Samples]	1.58	31.4	58.75	8.25	5.03	77.6	1.62	6.55	0.93	13,855	0.77	0.04	0.1	0.78	8.3	2,468	2,728	2,800	[---]	[---]	8.96	54	29	0.77	1.1	0.01	0.91	4.6	6.2	1.1	0.44	1.7	22000	14000	490	580	600	3400	3900	580	590	0.035	7.6	0.43	15	140	1.9	0.63	14	0.079	15	900	3.4	11	1.8	9.6	2.4	1	0.3	230	5.6	4.8	0.49	0.43	0.09	0.43	0.43	0.94	7.7	8	0.086	11	1.5	1.2	11	10	0.94	170	4.6	0.063	4.9	0.14	17	0.63	0.14	0.14	0.6	2.7	3.3	1.2	0.34	140	0.15	0.25	0	2.1	0.63	0.29	1.1	17	0.47	5.3	0.67	7.9	6.7		W217686-7	VADMR-WILKES G P	82/08/30	AAAAAAAAAAAA5903
343	34 (average of 30 + 31)	EASTERN	CENTRAL APPALACHIAN	PENNSYLVANIAN	MIDDLE	VIRGINIA	SOUTHWEST VIRGINIA	LYONS	WISE	BITUMINOUS	W238472-3	W	AVE 2	W238472-3	37.243019	N	-82.163720	W	PRATER (7.5')	BUCHANAN	51.60	ST,UNITED COAL CO	[Surface mine]	1	[fresh / unweathered]	[Average of 2 Bench Samples]	2.28	30.29	63.66	3.75	5.33	81.93	1.5	6.35	1.11	14,606	1.3	0.02	0.47	0.62	8.0	2,245	2,352	2,519	[---]	[---]	3.71	39	27	1.2	0.65	0.01	1.3	2.6	22	1.1	0.1	2.6	6700	5400	310	150	360	800	5600	240	390	0.036	22	0.18	9.9	140	1.2	0.57	13	0.028	8.9	970	4.2	5.3	0.76	12	0.26	0.12	0.23	16	2.7	0.26	2.6	0.24	0.045	0.039	0.057	0.26	4.5	3.3	0.083	3.3	1.7	0.31	4.6	7.3	0.26	16	1.6	0.018	0.43	0.039	21	0.26	0.039	0.012	1.1	1.6	4.9	1.1	0.58	49	0.084	0.14	0	0.92	1.5	0.083	0.89	7.3	0.33	3	0.59	7.5	3.7		W238472-3	VADMR-WILKES G P	86/10/22	AAAAAAAAAAAA5900

1 / 3		EASTERN	CENTRAL APPALACHIAN	PENNSYLVANIAN	MIDDLE	VIRGINIA	SOUTHWEST VIRGINIA	BLAIR MARKER	WISE	BITUMINOUS	R-6823	W	191134	60A-5	36.987990	N	-82.547260	W	WISE (7.5')	WISE	7.68	ST,BARNETTE CONTRACTORS #12	Surface mine	11	slightly weathered	Lower Split	6.2	32.2	54	7.6	5.6	74.4	1.4	10.3	0.7	13,330	0	0.04	0.07	0.6	8.0	2,560	2,650	2,910	---	1.05	5.7	58	25	1.4	1.3	0.01	0.9	2.6	6.3	1.1	0.9	2.9	16000	7600	570	440	380	1200	2500	370	660	0.08	2.6	0.72	14	74	5.2	1.6	4	0.11	16	0	21	12	0.4	22	2.3	1.9	0.46	110	4.8	1.7	5.7	0.4	0.03	0.48	0.48	1.1	7	6.3	0.25	7.4	2	1	21	21	0.72	220	4.3	0.11	4.8	0.48	11	0.72	0.072	0.23	0.78	3.9	1.5	2.1	0.48	39	0.18	0.36	0	1.6	0.72	0.33	0.73	24	0.6	18	1.4	13	10		R6823-60A-5	VADMR-HENDERSON J A	76/01/22	AAAAAAAAAAAA5609
2 / 3		EASTERN	CENTRAL APPALACHIAN	PENNSYLVANIAN	MIDDLE	VIRGINIA	SOUTHWEST VIRGINIA	BLAIR MARKER	WISE	BITUMINOUS	R-6844	W	192586	60A-15	36.987990	N	-82.547260	W	WISE (7.5')	WISE	10.56	ST,BARNETTE CONTRACTORS #12	Surface mine	11	slightly weathered	Upper Split	4.5	29.3	50	16.2	4.9	65.9	1.4	8.9	2.7	11,870	0	0.02	1.37	1.27	9.0	2,135	2,255	2,410	---	4.55	18.8	47	22	0.65	1.2	0.01	0.88	3.8	17	0.98	0.05	1.1	41000	22000	870	1400	1200	5900	23000	1100	830	0.053	78	1.3	28	92	2.4	2.9	4	0.23	27	0	11	24	1.7	28	4.2	1.3	0.45	120	8.6	0.89	1.2	0.8	0.33	0.89	0.89	2	17	39	0.22	19	3.6	0.94	6.1	21	4.2	41	8.8	0.2	8.9	0.89	30	1.3	0.13	0.42	1.4	5.6	2.7	2.5	0.89	39	0.18	0.46	0	4.1	3.9	0.61	2.6	28	0.53	5.1	1.2	41	8.6		R6844-60A-15	VADMR-HENDERSON J A	76/05/06	AAAAAAAAAAAA5608
3 / 3		EASTERN	CENTRAL APPALACHIAN	PENNSYLVANIAN	MIDDLE	VIRGINIA	SOUTHWEST VIRGINIA	BLAIR MARKER	WISE	BITUMINOUS	R-8722	W	229079	60A-32	36.980268	N	-82.541308	W	WISE (7.5')	WISE	10.80	ST,PARAMOUNT COAL CO	Surface mine	1	fresh / unweathered	Full Thickness	1.83	32.8	53.09	12.28	5.03	74.25	1.43	5.09	1.92	13,347	1.07	0.09	1.22	0.61	7.0	2,290	2,430	2,610	49	2.85	12.8	49	23	0.67	0.85	0.01	0.11	2.1	18	1.1	0.06	0.93	29000	15000	610	650	100	2300	16000	880	470	0.1	35	0.61	11	68	2.4	0.9	7.7	0.13	18	400	15	11	0.47	26	2	0.41	0.48	30	4.5	2.9	1.4	0.62	0.26	0.61	0.9	1.3	9.2	17	0.18	11	1.8	1.8	14	32	1.3	38	10	0.09	9	0.2	9.2	0.9	0.2	0.2	0.44	3.6	2.9	2.6	0.86	46	0.22	0.36	0	2.5	0.9	0.41	0.85	18	0.47	9.3	1.3	31	19		R8722-60A-32	VADMR-WILKES G P	85/02/01	AAAAAAAAAAAA5607

1 / 17		EASTERN	CENTRAL APPALACHIAN	PENNSYLVANIAN	MIDDLE	VIRGINIA	SOUTHWEST VIRGINIA	BLAIR	WISE	BITUMINOUS	R-6821	W	191136	90D-1	37.002848	N	-82.591943	W	POUND (7.5')	WISE	21.48	ST,BARNETTE CONTRACTORS	Surface mine	11	slightly weathered	Full Thickness	6.4	31.2	59.6	2.8	5.7	78.4	1.5	10.9	0.7	13,970	0	0.02	0.03	0.64	9.0	2,910	2,910	2,910	---	1.00	3.6	48	36	1.7	0.9	0.02	1.1	0.86	5.6	1.4	0.07	2.7	8100	6800	430	190	290	260	1400	300	390	0.027	1.6	0.45	11	58	3.5	1	11	0.068	9	0	9.5	5.7	0.1	15	1.5	0.79	0.25	140	3	0.72	3.6	0.3	0.02	0.3	0.3	0.68	5	3.2	0.1	7.9	1.2	0.86	9	10	0.45	11	2.6	0.068	3	0.3	7.7	0.45	0.045	0.15	0.5	1.7	3.3	1.1	0.3	58	0.07	0.22	0	1.1	0.45	0.21	0.7	11	0.52	7.2	0.7	2	8.6		R6821-90D-1	VADMR-HENDERSON J A	76/01/22	AAAAAAAAAAAA5597
2 / 17		EASTERN	CENTRAL APPALACHIAN	PENNSYLVANIAN	MIDDLE	VIRGINIA	SOUTHWEST VIRGINIA	BLAIR	WISE	BITUMINOUS	R-6824	W	191332	60A-6	36.991722	N	-82.509572	W	WISE (7.5')	WISE	28.08	ST,WILDER COAL CO	Surface mine	11	slightly weathered	Full Thickness	3.9	35	55	6.1	5.4	76.3	1	8.2	3	13,770	0	0.02	2.12	0.91	9.0	2,105	2,210	2,275	---	4.36	5.6	25	19	2.9	0.68	0.03	1.1	1.2	42	1	0.3	6	6500	5500	1200	230	450	560	16000	330	1300	0.034	140	0.78	13	130	1.5	1.7	2	0.067	6	0	4.1	6.8	0.4	11	2.5	0.78	0.15	54	3	1.1	1.3	0.3	0.23	0.55	0.55	25	4	3.4	0.08	15	1.5	0.78	5.3	5.4	0.78	73	1	0.12	5.5	0.55	9.8	0.78	0.078	0.25	0.96	1.9	6	0.6	0.55	130	0.08	0.08	0	0.8	3.2	0.36	0.6	6.2	0.37	3.2	0.4	3.6	7.3		R6824-60A-6	VADMR-HENDERSON J A	76/02/20	AAAAAAAAAAAA5593
3 / 17		EASTERN	CENTRAL APPALACHIAN	PENNSYLVANIAN	MIDDLE	VIRGINIA	SOUTHWEST VIRGINIA	BLAIR	WISE	BITUMINOUS	R-6825	W	200132	90D-2	37.030572	N	-82.592594	W	POUND (7.5')	WISE	27.00	ST,GLADY FORK COAL CO	Surface mine	11	slightly weathered	Full Thickness	4.9	32.3	57.5	5.3	5.6	76.5	1.1	9.9	1.6	13,710	0	0.25	1	0.38	9.0	2,195	2,395	2,490	---	2.33	5.3	38	30	1	0.65	0.01	0.36	3	21	0.91	0.11	1.5	9400	8500	390	210	140	1300	7800	290	310	0.02	15	0.37	9	43	2	0.56	3.7	0.069	9.3	250	1.8	7.8	0.73	12	1.5	0.53	0.2	20	3.5	1.2	0.35	0.3	0.096	0.25	0.25	0.56	5	11	0.11	5.8	1.6	1.5	6.9	4.1	0.82	25	3.1	0.056	5.6	0.25	10	0.37	0.082	0.12	0.4	2.4	4.6	0.97	0.056	69	0.075	0.15	0	1.5	0.12	0.17	0	17	0.55	8	0.6	5.8	16		R6825-90D-2	VADMR-HENDERSON J A	78/08/18	AAAAAAAAAAAA5602
4 / 17		EASTERN	CENTRAL APPALACHIAN	PENNSYLVANIAN	MIDDLE	VIRGINIA	SOUTHWEST VIRGINIA	BLAIR	WISE	BITUMINOUS	R-6840	W	192602	60A-13	36.998992	N	-82.587676	W	WISE (7.5')	WISE	17.88	ST,BARNETTE CONTRACTORS	Surface mine	11	slightly weathered	Full Thickness	2.9	29.9	58.2	9	5.4	75.5	1.5	7.6	0.8	13,510	0	0.31	0.28	0.26	8.0	2,770	2,800	2,800	---	1.18	9.9	56	27	1	0.68	0.01	0.77	4.6	5.9	1.9	0.27	1.2	26000	14000	710	410	560	3800	4100	1100	480	0.037	3.4	0.69	12	41	1.8	1.5	2	0.11	22	0	7.8	18	0.5	17	2.2	0.99	0.41	75	4.2	0.47	1.2	0.95	0.11	0.47	0.47	1	12	15	0.2	14	1.5	3.1	3.2	9.9	0.69	120	7.9	0.1	4.7	0.47	15	0.69	0.069	0.22	0.7	4.3	2.9	2.1	0.47	43	0.25	0.29	0	3.2	0.69	0.32	3.3	18	0.58	4.6	1	16	17		R6840-60A-13	VADMR-HENDERSON J A	76/04/08	AAAAAAAAAAAA5595
5 / 17		EASTERN	CENTRAL APPALACHIAN	PENNSYLVANIAN	MIDDLE	VIRGINIA	SOUTHWEST VIRGINIA	BLAIR	WISE	BITUMINOUS	R-6845	W	200123	90D-8	37.001926	N	-82.592033	W	POUND (7.5')	WISE	35.52	ST,BARNETTE CONTRACTORS	Surface mine	11	weathered	Full Thickness	11	28.2	54.1	6.7	5.5	68.9	1.4	16.6	0.9	12,010	0	0.02	0.23	0.65	2.0	2,305	2,400	2,475	---	1.50	8.4	36	27	6.9	1.3	0.05	0.47	2.7	8.4	1.1	0.14	0.99	14000	12000	4100	650	290	1900	4900	540	330	0.035	14	0.59	17	84	1.6	0.88	6.4	0.29	23	210	6.1	13	0.8	17	1.3	1	0.52	610	3.4	2.1	0.41	0.5	0.11	0.4	0.4	0.88	12	15	0.2	36	0.92	1.3	11	20	1.3	51	4.5	0.088	4	0.4	15	0.59	0.13	0.19	0.3	3.1	3.3	2.6	0.088	84	0.12	0.4	0	2.7	0.19	0.27	0	13	1.4	11	1.2	32	20		R6845-90D-8	VADMR-HENDERSON J A	78/08/18	AAAAAAAAAAAA5596
6 / 17		EASTERN	CENTRAL APPALACHIAN	PENNSYLVANIAN	MIDDLE	VIRGINIA	SOUTHWEST VIRGINIA	BLAIR	WISE	BITUMINOUS	R-6858	W	192703	90D-13	37.011910	N	-82.558531	W	POUND (7.5')	WISE	18.00	ST,MEG COAL CO	Surface mine	11	slightly weathered	Full Thickness	3.9	30.3	60.7	5.1	5.5	78.8	1.7	8.1	0.9	14,064	2.9	0	0	0.8	9.0	2,800	2,800	2,800	---	1.28	5.1	49	28	2.9	0.51	0.01	0.5	2.2	6.4	1.2	0.05	5	12000	7600	1100	160	190	930	2300	370	1000	0.03	0.93	0.36	13	42	1.1	0.79	2	0.037	15	0	3.9	7.3	0.38	9.2	1.1	0.87	0.35	38	1.8	0.97	0.27	0.68	0.11	0.24	0.24	0.54	7.5	8.2	0.11	5	0.97	0.82	11	6.1	0.36	11	2.9	0.054	2.4	0.24	8	0.36	0.036	0.11	0.18	1.7	1.6	1.7	0.24	40	0.095	0.29	0	1.7	0.36	0.16	0.83	10	0.24	7.1	0.68	6.6	9.7		R6858-90D-13	VADMR-HENDERSON J A	76/07/16	AAAAAAAAAAAA5598
7 / 17		EASTERN	CENTRAL APPALACHIAN	PENNSYLVANIAN	MIDDLE	VIRGINIA	SOUTHWEST VIRGINIA	BLAIR	WISE	BITUMINOUS	R-6909	W	194412	60A-20	36.992650	N	-82.556941	W	WISE (7.5')	WISE	32.40	ST,HABCO COAL CO	Surface mine	11	weathered	Full Thickness	5.5	31	58	5.5	5.5	77.2	1.6	9.7	0.6	13,813	4.4	0.01	0.08	0.54	8.5	2,570	2,660	2,755	---	0.87	3.4	46	29	1.9	0.98	0.03	1.5	1.6	8.9	1.7	0.06	3.9	7300	5200	460	200	370	450	2100	350	530	0.024	1.7	0.24	8.8	48	1.1	0.36	1.6	0.037	8	0	6.6	4.4	0.3	12	0.78	0.41	0.15	14	2.3	0.54	0.65	0.4	0.007	0.16	0.16	0.36	5	4.4	0.09	9.2	1.1	0.95	2.8	7.5	0.52	8.9	3.4	0.036	1.6	0.16	11	0.24	0.052	0.076	0.3	1.7	4.4	0.8	0.12	54	0.12	0.12	0	1.4	0.076	0.11	1.4	5.1	0.6	3.2	0.5	3.7	9.2		R6909-60A-20	VADMR-HENDERSON J A	76/12/15	AAAAAAAAAAAA5594
8 / 17		EASTERN	CENTRAL APPALACHIAN	PENNSYLVANIAN	MIDDLE	VIRGINIA	SOUTHWEST VIRGINIA	BLAIR	WISE	BITUMINOUS	R-6934	W	196287	60A-22	36.990738	N	-82.556939	W	WISE (7.5')	WISE	13.80	ST,HABCO COAL CO	Surface mine	11	slightly weathered	Full Thickness	1.7	33.8	53.3	11.2	5	72.8	1.6	4.2	5.2	13,325	0.6	0.05	4.2	0.97	9.0	2,095	2,205	2,315	---	7.80	10.7	26	15	1.2	0.66	0.02	0.34	1.4	41	0.86	0.06	2.1	13000	8400	920	430	270	1200	31000	550	900	0.064	16	0.75	19	79	1	1.6	7.3	0.3	12	0	2.2	12	0.75	16	2.4	0.75	0.23	68	3.3	0.51	0.74	0.5	0.24	0.51	0.51	1.1	6	8.7	0.075	18	12	2.9	7.4	6.8	0.75	28	2.6	0.11	5.1	0.51	20	0.75	0.075	0.24	0.8	1.9	2.3	1	0.51	42	0.56	0.18	0	1.5	0.75	0.34	1.9	12	0.5	5	0.5	32	21		R6934-60A-22	VADMR-HENDERSON J A	77/05/05	AAAAAAAAAAAA5592
9 / 17		EASTERN	CENTRAL APPALACHIAN	PENNSYLVANIAN	MIDDLE	VIRGINIA	SOUTHWEST VIRGINIA	BLAIR	WISE	BITUMINOUS	R-6939	W	196288	60A-23	36.972688	N	-82.538887	W	WISE (7.5')	WISE	43.80	ST,BARNETTE CONTRACTORS #16	Surface mine	11	slightly weathered	Full Thickness	2.9	33.2	55.7	8.2	5.3	75.9	1.5	8.5	0.6	13,596	1.3	0.05	0.12	0.45	9.0	2,715	2,800	2,800	---	0.88	7.7	56	26	1.4	0.95	0	0.72	2.5	3.8	1.5	0.07	2.1	20000	11000	770	440	410	1600	2000	690	650	0.051	1.7	0.54	18	100	1.2	1.2	3.5	0.069	18	0	2.3	9.7	1.2	18	1.7	0.54	0.37	220	4	0.37	0.38	0.8	0.06	0.37	0.37	0.81	10	15	0.12	5.1	0.69	1.2	4.2	5.2	0.54	24	6.2	0.081	3.7	0.37	12	0.54	0.054	0.17	0.3	2.6	7.2	1.7	0.37	85	0.21	0.31	0	2.4	0.54	0.25	1.6	11	0.4	2.9	0.7	9.2	6.2		R6939-60A-23	VADMR-HENDERSON J A	77/05/05	AAAAAAAAAAAA5591
10 / 17		EASTERN	CENTRAL APPALACHIAN	PENNSYLVANIAN	MIDDLE	VIRGINIA	SOUTHWEST VIRGINIA	BLAIR	WISE	BITUMINOUS	R-7071	W	197300	90D-16	37.030383	N	-82.573868	W	POUND (7.5')	WISE	32.40	SURFACE MINE	Surface mine	11	slightly weathered	Full Thickness	2.3	30.4	61.1	6.2	4.9	79.3	1.5	7.2	0.8	14,161	0.9	0.01	0.2	0.6	9.0	2,910	2,910	2,910	---	1.13	4.7	54	30	1.3	0.45	0	0.45	0.88	6.3	1.8	0.37	1.7	12000	7500	440	130	160	340	2100	510	320	0.016	2.9	0.33	5.2	24	2.5	0.49	5.4	0.056	14	0	7.8	7.4	0.1	15	0.72	0.56	0.26	29	2.6	0.99	1.5	0.6	0.02	0.22	0.22	0.49	7	12	0.13	2.4	1.2	1.6	5.2	13	0.72	76	4.4	0.049	2.2	0.22	11	0.33	0.072	0.11	2	2.7	4.1	1.3	0.21	61	0.13	0.21	0	1.8	0.11	0.15	1.6	11	0.85	5.6	0.75	12	11		R7071-90D-16	VADMR-HENDERSON J A	77/08/16	AAAAAAAAAAAA5601
11 / 17		EASTERN	CENTRAL APPALACHIAN	PENNSYLVANIAN	MIDDLE	VIRGINIA	SOUTHWEST VIRGINIA	BLAIR	WISE	BITUMINOUS	R-7168	W	199467	60A-26	36.966800	N	-82.598786	W	WISE (7.5')	WISE	31.20	ST,PARAMOUNT COAL CO	Surface mine	11	slightly weathered	Full Thickness	2.9	35.1	59.2	2.8	5.5	81.7	1.5	7.6	0.9	14,490	1.4	0.04	0.22	0.68	8.0	2,160	2,240	2,440	---	1.24	3.5	35	28	3.5	0.88	0.02	1.5	1.1	21	1.5	0.31	6.6	5800	5200	880	190	390	330	5100	310	920	0.029	7.1	0.25	13	39	0.6	0.37	3.5	0.091	9.5	0	8.6	6.4	0.4	13	0.81	0.39	0.24	140	1.5	0.6	1.1	0.35	0.17	0.17	0.17	0.37	5	4.2	0.08	5.6	1.3	0.56	4.6	10	0.54	47	2.9	0.037	1.7	0.17	27	0.25	0.054	0.078	0.45	2.3	2.4	1	0.037	81	0.1	0.19	0	1.2	0.95	0.11	0.19	7.4	0.42	3.9	0.5	9.1	7.4		R7168-60A-26	VADMR-HENDERSON J A	77/10/14	AAAAAAAAAAAA5590
12 / 17		EASTERN	CENTRAL APPALACHIAN	PENNSYLVANIAN	MIDDLE	VIRGINIA	SOUTHWEST VIRGINIA	BLAIR	WISE	BITUMINOUS	R-8640	W	223356	90C-18	37.014571	N	-82.651718	W	FLAT GAP (7.5')	WISE	25.20	ST,HUMPHRIES ENTERPRISES INC	Surface mine	1	fresh / unweathered	Full Thickness	1.88	33.15	61.49	3.48	5.33	82.06	1.67	6.64	0.82	14,618	0.99	0.05	0.11	0.66	8.5	2,690	2,770	2,800	58	1.09	4	50	33	1	0.43	0	0.68	1.1	8.6	1.8	0.16	1.4	9400	7000	300	100	200	370	2400	430	220	0.056	9.8	0.19	7.2	29	3.2	0.28	3.4	0.022	9.6	240	7.1	6.9	0.21	18	2.2	0.88	0.22	50	4	1.4	6.4	0.3	0.21	0.19	0.28	0.42	5.7	4.8	0.075	1.4	1.3	2.4	9.6	14	0.42	28	4.8	0.028	2.8	0.062	7	0.28	0.062	0.062	0.83	2	4.2	0.87	0.27	48	0.14	0.21	0	1.8	0.28	0.13	0.98	14	0.33	5.2	0.6	6	13		R8640-90C-18	VADMR-WILKES G P	83/12/07	AAAAAAAAAAAA5599
13 / 17		EASTERN	CENTRAL APPALACHIAN	PENNSYLVANIAN	MIDDLE	VIRGINIA	SOUTHWEST VIRGINIA	BLAIR	WISE	BITUMINOUS	R-8652	W	226977	90D-23	37.068062	N	-82.623723	W	POUND (7.5')	WISE	19.20	ST,MARCOS GLADY FORK	Surface mine	1	fresh / unweathered	Full Thickness	1.84	31.95	57.39	8.82	5.19	76.92	1.65	6.57	0.85	13,719	1.1	0.11	0.14	0.6	7.5	2,800	2,800	2,800	62	1.17	10.6	55	31	0.71	0.9	0	0.31	1.7	4.9	1.6	0.55	0.73	27000	17000	540	570	240	1500	3600	990	310	0.038	4.8	0.5	8.7	67	3.1	0.74	6	0.072	24	280	7.4	13	0.53	21	1.6	0.34	0.55	120	5	2.4	5	0.96	0.22	0.5	0.74	1.1	13	15	0.21	5.3	0.88	3.8	18	14	1.1	250	5.5	0.074	7.4	0.16	9.8	0.74	0.16	0.16	0.72	4.8	3.8	2.9	0.99	190	0.32	0.36	0	3.6	0.74	0.34	1.9	21	0.6	13	1.5	15	36		R8652-90D-23	VADMR-WILKES G P	84/08/08	AAAAAAAAAAAA5605
14 / 17		EASTERN	CENTRAL APPALACHIAN	PENNSYLVANIAN	MIDDLE	VIRGINIA	SOUTHWEST VIRGINIA	BLAIR	WISE	BITUMINOUS	R-8724	W	229075	90D-26	37.021087	N	-82.546214	W	POUND (7.5')	WISE	44.40	ST,BBC COAL CO	Surface mine	1	fresh / unweathered	Full Thickness	6.93	30.45	59.07	3.55	5.65	78.37	1.48	10.4	0.55	13,878	6.31	0.01	0.03	0.51	8.0	2,780	2,800	2,800	56	0.72	4.1	47	32	2.5	0.5	0.01	1.1	1.4	3.3	1.8	1.4	1.8	9100	6900	750	120	330	470	940	440	290	0.04	1.7	0.2	13	90	0.82	0.29	1.9	0.016	15	70	3.6	6.5	0.35	14	1.8	0.9	0.28	40	2.4	0.92	0.19	0.56	0.035	0.36	0.29	0.43	8	9	0.081	3.9	1.2	2	7.8	8.6	0.43	250	3.4	0.029	2.9	0.063	11	0.29	0.063	0.063	0.19	2.1	4	1.6	0.86	160	0.21	0.18	0	2.3	0.29	0.13	0.65	9	0.31	4.5	0.58	4.5	14		R8724-90D-26	VADMR-WILKES G P	85/02/01	AAAAAAAAAAAA5600
15 / 17		EASTERN	CENTRAL APPALACHIAN	PENNSYLVANIAN	MIDDLE	VIRGINIA	SOUTHWEST VIRGINIA	BLAIR	WISE	BITUMINOUS	R-8753	W	235315	90D-39	37.045150	N	-82.568909	W	POUND (7.5')	WISE	32.40	ST,BIRCHFIELD MINING CO	Surface mine	11	slightly weathered	Full Thickness	3.26	31.4	60.33	5.01	5.26	78.52	1.41	7.39	2.41	14,284	2.77	0.13	1.43	0.85	8.5	2,040	2,160	2,390	81	3.36	4.8	28	18	1.5	0.46	0.02	0.42	1.4	45	1.1	0.09	1.3	6300	4500	520	130	150	550	15000	300	240	0.042	32	0.23	4.8	58	1.1	0.34	3	0.017	6.3	430	4.8	5.5	0.25	13	0.74	0.15	0.14	60	0	1.1	0.67	0.29	0.04	0.23	0.34	0.5	3.5	3.5	0.06	11	0	1.9	5.8	9.1	0.5	19	2.3	0.034	3.4	0.074	13	0.34	0.074	0.074	0.49	1.6	6.4	0.75	0	53	0.13	0.091	0	0.84	0.34	0.15	0.2	6.2	0.46	3.2	0.43	3.6	9.6		R8753-90D-39	VADMR-WILKES G P	86/03/17	AAAAAAAAAAAA5603
16 / 17		EASTERN	CENTRAL APPALACHIAN	PENNSYLVANIAN	MIDDLE	VIRGINIA	SOUTHWEST VIRGINIA	BLAIR	WISE	BITUMINOUS	R-8817	W	238482	90D-42	37.072634	N	-82.534966	W	POUND (7.5')	WISE	18.00	ST,H-G MINING CO	Surface mine	1	fresh / unweathered	Full Thickness	2.33	31.73	63.54	2.4	5.47	83.34	1.61	6.57	0.61	14,872	1.37	0.01	0.04	0.56	7.5	2,700	2,800	2,800	72	0.81	1.9	48	35	1.8	0.28	0.01	1	0.91	7.1	1.1	0.15	3.1	4300	3500	240	32	140	140	940	130	230	0.027	0.95	0.09	6.8	18	3.8	0.29	3.5	0.074	6.6	220	3.6	3	0.078	10	0.8	0.57	0.21	14	1.9	0.55	2.3	0.15	0.003	0.19	0.029	0.13	2.9	3	0.11	2.7	0.67	0.3	3.6	7.2	0.13	13	0.76	0.009	0.32	0.02	13	0.13	0.02	0.006	0.37	1.8	1.5	0.98	0.29	30	0.048	0.16	0	0.46	0.13	0.082	0.2	6.3	0.35	5.1	0.71	9.1	3.2		R8817-90D-42	VADMR-WILKES G P	86/10/22	AAAAAAAAAAAA5606
17 / 17		EASTERN	CENTRAL APPALACHIAN	PENNSYLVANIAN	MIDDLE	VIRGINIA	SOUTHWEST VIRGINIA	BLAIR	WISE	BITUMINOUS	R-8930	W	246902	90D-46	37.063555	N	-82.605778	W	POUND (7.5')	WISE	33.60	ST,LONESOME PINE ENERGY #4	Surface mine	11	slightly weathered	Full Thickness	1.75	30.11	57.63	10.51	4.86	75.69	1.52	6.41	1.01	13,469	0.94	0.11	0.14	0.76	5.5	2,730	2,800	2,800	67	1.48	10.5	52	30	0.8	0.91	0.01	0.19	2.8	5.9	1.6	0.56	1.4	25000	17000	600	580	150	2400	4400	1000	580	0.064	5.6	0.5	9.3	72	2.3	1.6	11	0.1	25	510	4.7	13	1.1	19	0.74	0.34	0.53	80	6.1	1.6	2.4	1	0.003	0.45	0.5	0.74	16	21	0.11	12	1.3	2.7	16	11	0.74	260	6.4	0.05	1.1	0.11	16	0.74	0.11	0.074	0.71	4.1	4.4	3	1.3	230	0.28	0.29	0	3.6	0.74	0.24	1.5	19	0.75	7.1	1.2	13	16		R8930-90D-46	VADMR-WILKES G P	89/08/03	AAAAAAAAAAAA5604

1 / 2		EASTERN	CENTRAL APPALACHIAN	PENNSYLVANIAN	MIDDLE	VIRGINIA	SOUTHWEST VIRGINIA	CLINTWOOD MARKER	WISE	BITUMINOUS	R-6854	W	192610	90D-10	37.098650	N	-82.503457	W	POUND (7.5')	DICKENSON	18.48	ST,CONTRACTING ENTERPRISES	Surface mine	11	slightly weathered	Full Thickness	3	31.6	63.1	2.3	5.5	81.8	1.6	7.8	1	14,590	0	0.02	0.26	0.76	9.0	2,465	2,575	2,700	---	1.37	2	41	34	1.9	0.63	0.02	1.9	1.3	8.8	1.4	0.14	3.4	3900	3600	270	76	280	220	1200	170	270	0.036	6	0.14	6.4	15	3.6	0.31	2	0.056	5.7	0	12	5.6	0.2	12	0.84	0.52	0.18	14	2.4	0.7	6	0.2	0.035	0.22	0.095	0.21	2.7	3	0.087	4	0.82	0.68	3.4	10	0.14	12	2.6	0.021	0.95	0.095	11	0.14	0.014	0.045	1.4	2	3.9	0.67	0.28	22	0.17	0.14	0	0.63	0.3	0.064	0.45	9.8	0.26	4.8	0.5	3.6	4.4		R6854-90D-10	VADMR-HENDERSON J A	76/06/10	AAAAAAAAAAAA5672
2 / 2		EASTERN	CENTRAL APPALACHIAN	PENNSYLVANIAN	MIDDLE	VIRGINIA	SOUTHWEST VIRGINIA	CLINTWOOD MARKER	WISE	BITUMINOUS	R-8809	W	238478	89B-14	37.174785	N	-82.448366	W	CLINTWOOD (7.5')	DICKENSON	13.20	ST,LITTLE SIX COAL CO	Surface mine	1	fresh / unweathered	Full Thickness	3.81	34.49	59.88	1.82	5.64	82.25	1.55	8.08	0.66	14,659	3	0.03	0.04	0.59	7.5	2,280	2,390	2,680	59	0.95	1.6	36	31	3.1	0.6	0.03	1.1	0.87	7.6	0.92	0.27	7.9	2700	2600	350	58	130	120	850	88	510	0.011	2	0.076	8	350	2.4	0.25	5.9	0.062	11	520	14	4.9	0.14	16	0.9	0.8	0.4	14	3.2	0.88	4.3	0.14	0.003	0.21	0.025	0.11	4.5	1.6	0.16	3.7	1.8	0.14	0	13	0.11	19	0.93	0.007	0.51	0.017	14	0.11	0.017	0.005	0.78	2	1.1	1.8	0.29	38	0.057	0.26	0	0.59	0.11	0.1	0.31	8.6	0.68	5	0.97	6.9	2.1		R8809-89B-14	VADMR-WILKES G P	86/10/22	AAAAAAAAAAAA5673

1 / 59		EASTERN	CENTRAL APPALACHIAN	PENNSYLVANIAN	MIDDLE	VIRGINIA	SOUTHWEST VIRGINIA	CLINTWOOD	WISE	BITUMINOUS	R-6822	W	191135	60A-4	36.998992	N	-82.587676	W	WISE (7.5')	WISE	14.04	ST,BARNETTE CONTRACTORS	Surface mine	11	slightly weathered	Full Thickness	2.9	32.2	53.5	11.4	5	72.2	1.5	7.1	2.8	13,030	0	0.22	1.77	0.77	7.5	2,090	2,260	2,410	---	4.30	11.2	44	24	1.4	1.1	0	0.95	2.1	22	1.2	1.4	2.2	23000	14000	1100	760	780	2000	18000	800	990	0.063	21	1.4	13	160	2.7	3.1	5	0.15	17	0	6.5	14	1	22	4.5	1.4	0.39	140	5.7	0.94	1.5	0.6	0.073	0.94	0.94	2.1	9	11	0.15	7.2	4.3	1.5	9.7	20	1.4	690	4.9	0.21	9.4	0.94	15	1.4	0.14	0.45	2.5	3.4	1.8	1.6	0.94	200	0.15	0.25	0	2.1	1.4	0.65	2.2	25	0.66	6.9	0.9	29	15		R6822-60A-4	VADMR-HENDERSON J A	76/01/22	AAAAAAAAAAAA5629
2 / 59		EASTERN	CENTRAL APPALACHIAN	PENNSYLVANIAN	MIDDLE	VIRGINIA	SOUTHWEST VIRGINIA	CLINTWOOD	WISE	BITUMINOUS	R-6834	W	191334	90D-4	37.003498	N	-82.545952	W	POUND (7.5')	WISE	37.44	ST,B & G COAL CO	Surface mine	11	slightly weathered	Lower Split	1.5	33.5	54.6	10.4	5	73.5	1.2	5.5	4.4	13,290	0	0.02	3.3	1.09	9.0	2,085	2,205	2,240	---	6.62	10.8	30	17	1.3	0.32	0.01	0.81	0.7	46	1.5	0.4	2.4	15000	9700	1000	210	650	630	35000	970	1000	0.058	42	1.5	14	120	0.93	3.3	4	0.067	14	0	4.3	13	0.3	15	4.8	1.5	0.26	78	5.2	1.1	1	0.9	0.27	1.1	1.1	2.3	8	8.7	0.11	13	2.8	2.6	7	9.7	1.5	190	2.6	0.23	11	1.1	9.8	1.5	0.15	0.48	0.55	2.7	3.2	1.2	1.1	160	0.19	0.22	0	2.8	1.5	0.7	1.6	15	0.41	5.6	0.7	5.5	24		R6834-90D-4	VADMR-HENDERSON J A	76/02/20	AAAAAAAAAAAA5630
3 / 59		EASTERN	CENTRAL APPALACHIAN	PENNSYLVANIAN	MIDDLE	VIRGINIA	SOUTHWEST VIRGINIA	CLINTWOOD	WISE	BITUMINOUS	R-6835	W	192604	60B-5	36.976124	N	-82.657188	W	NORTON (7.5')	WISE	27.24	ST,CHESTNUT CABIN COAL CO	Surface mine	11	slightly weathered	Partial Lower Split	4.3	32.3	58.5	4.9	5.6	77.8	1.6	9	1.1	13,890	0	0.02	0.64	0.48	9.0	2,480	2,605	2,695	---	1.58	4.3	42	27	2.3	0.33	0.03	0.66	1.1	13	1.1	0.04	3.1	8400	6100	710	86	210	390	3900	280	530	0.047	12	0.3	10	42	1.8	0.66	3	0.16	17	0	4.5	6.5	0.2	18	0.96	0.69	0.34	60	2.5	0.33	1.3	0.4	0.21	0.2	0.2	0.45	8	8.2	0.14	12	1.5	0.95	2.1	6.5	0.3	7.5	3.7	0.045	2	0.2	11	0.3	0.03	0.096	0.46	2.1	3.6	1.9	0.65	77	0.07	0.35	0	1.5	1.4	0.14	0.77	6.5	0.7	3.2	0.75	4.7	4.3		R6835-60B-5	VADMR-HENDERSON J A	76/04/08	AAAAAAAAAAAA5620
4 / 59		EASTERN	CENTRAL APPALACHIAN	PENNSYLVANIAN	MIDDLE	VIRGINIA	SOUTHWEST VIRGINIA	CLINTWOOD	WISE	BITUMINOUS	R-6836	W	192605	90D-5	37.032433	N	-82.588632	W	POUND (7.5')	WISE	18.36	ST,GLADY FORK COAL CO	Surface mine	11	slightly weathered	Upper Split	4.1	30.2	58.1	7.6	5.5	76.2	1.6	8.2	0.9	13,590	0	0.17	0.28	0.47	8.5	2,470	2,585	2,655	---	1.32	7.7	49	25	3	0.43	0.04	0.76	1.5	9.1	2.3	1.6	2.9	17000	10000	1600	200	430	960	4900	1100	890	0.025	3.6	0.54	12	160	1.6	1.2	3	0.092	19	0	11	17	0.4	15	1.7	0.92	0.34	130	4.4	0.37	2.5	0.9	0.082	0.37	0.37	0.81	10	11	0.16	25	2.4	2.2	3.9	15	0.54	540	11	0.081	3.7	0.37	13	0.54	0.054	0.17	0.94	3.8	1.2	1.7	3.2	77	0.28	0.33	0	3.1	0.77	0.25	2.5	17	0.38	4.8	1	9.2	8.5		R6836-90D-5	VADMR-HENDERSON J A	76/04/08	AAAAAAAAAAAA5635
5 / 59		EASTERN	CENTRAL APPALACHIAN	PENNSYLVANIAN	MIDDLE	VIRGINIA	SOUTHWEST VIRGINIA	CLINTWOOD	WISE	BITUMINOUS	R-6851	W	192608	90D-9	37.032608	N	-82.588899	W	POUND (7.5')	WISE	16.56	ST,GLADY FORK COAL CO	Surface mine	11	slightly weathered	Full Thickness	3.1	30.1	63	3.8	5.5	80.7	1.6	7.8	0.6	14,430	0	0.02	0.15	0.4	9.0	1,995	2,145	2,215	---	0.83	4.2	53	30	1.5	0.5	0.01	0.63	1.8	4.1	1.4	0.15	2.7	10000	6700	450	130	200	630	1200	350	450	0.04	0.6	0.29	7.1	210	2.3	0.65	4	0.024	8	0	13	6.1	0.2	10	0.94	0.67	0.19	22	3.7	0.8	3.3	0.37	0.01	0.29	0.2	0.44	3.7	4.6	0.093	3.8	1.6	0.92	6.3	14	0.29	28	1.2	0.044	2	0.2	4	0.29	0.029	0.094	0.6	2.3	1.4	0.83	0.71	21	0.1	0.14	0	1.2	0.29	0.14	0.87	12	0.22	6.3	0.53	12	9.2		R6851-90D-9	VADMR-HENDERSON J A	76/06/10	AAAAAAAAAAAA5636
6 / 59		EASTERN	CENTRAL APPALACHIAN	PENNSYLVANIAN	MIDDLE	VIRGINIA	SOUTHWEST VIRGINIA	CLINTWOOD	WISE	BITUMINOUS	R-6853	W	192611	90D-11	37.106019	N	-82.513981	W	POUND (7.5')	DICKENSON	33.24	ST,CONTRACTING ENTERPRISES	Surface mine	11	slightly weathered	Full Thickness	2.3	33.4	59.6	4.7	5.5	79.1	1.5	6.4	2.8	14,270	0	0.02	2.02	0.71	9.0	2,000	2,110	2,170	---	3.92	4.5	25	16	1.6	0.6	0.02	0.57	1.5	39	1	0.11	2.6	5200	3900	510	160	190	560	12000	270	470	0.023	82	0.32	6.8	23	1.6	0.69	1.7	0.036	4.7	0	2.7	5.5	0.27	8.6	1	0.32	0.1	28	2.3	0.21	5.4	0.27	0.14	0.21	0.21	10	2.7	3.9	0.06	9	1.4	0.72	1.4	3.5	0.32	22	2.2	0.047	2.1	0.21	4	0.32	0.032	0.1	1.5	2.1	6.2	0.37	0.54	21	0.083	0.09	0	0.67	1.9	0.14	0.45	6.3	0.28	1.8	0.37	3.8	5		R6853-90D-11	VADMR-HENDERSON J A	76/06/10	AAAAAAAAAAAA5646
7 / 59		EASTERN	CENTRAL APPALACHIAN	PENNSYLVANIAN	MIDDLE	VIRGINIA	SOUTHWEST VIRGINIA	CLINTWOOD	WISE	BITUMINOUS	R-6855	W	192613	90D-12	37.011877	N	-82.557174	W	POUND (7.5')	WISE	10.92	ST,MEG COAL CO	Surface mine	11	slightly weathered	Partial Lower Split	6	28.2	57.1	8.7	5.2	71.8	1.5	9.5	3.3	12,810	0	0.02	2.2	1.12	9.0	1,965	2,085	2,215	---	5.15	10.6	32	18	1.2	0.8	0.02	0.54	1.8	38	0.69	0.27	1.6	16000	10000	910	510	420	1600	28000	440	680	0.041	37	0.74	9.6	36	1.9	1.6	10	0.1	13	0	13	11	0.3	19	2.4	0.74	0.31	63	3.8	0.5	1.3	0.3	0.24	0.5	0.5	1.1	7	17	0.16	20	3.2	1.2	6.4	19	0.74	130	6.3	0.11	5	0.5	9	0.74	0.074	0.24	1.6	2.9	2.8	1.5	1.3	50	0.04	0.24	0	1.6	0.74	0.34	2.6	18	0.21	8.1	0.9	9.8	13		R6855-90D-12	VADMR-HENDERSON J A	76/06/10	AAAAAAAAAAAA5632
8 / 59		EASTERN	CENTRAL APPALACHIAN	PENNSYLVANIAN	MIDDLE	VIRGINIA	SOUTHWEST VIRGINIA	CLINTWOOD	WISE	BITUMINOUS	R-6857	W	200125	89D-1	37.025407	N	-82.257810	W	NORA (7.5')	DICKENSON	27.36	ST,CONTRACTING ENTERPRISES	Surface mine	11	slightly weathered	Lower Split	2.7	32.8	61.3	3.2	5.6	79.9	1.5	8.7	1.1	14,310	0	0.02	0.67	0.42	8.5	2,015	2,245	2,415	---	1.54	3.2	29	23	3.2	0.8	0.02	1.8	1.4	29	0.89	0.07	5.2	4400	4000	720	150	420	380	6500	170	660	0.019	24	0.22	10	20	0.38	0.34	6.4	0.064	6.5	340	8	4.5	0.15	11	1.1	0.58	0.17	880	1.4	1.1	0.28	0.2	0.15	0.42	0.15	0.34	3.5	3.5	0.075	5.4	1.8	0.93	4.5	21	0.49	9.8	1.6	0.034	3.4	0.15	14	0.22	0.049	0.072	0.3	1	2.6	0.85	0.034	200	0.06	0.13	0	0.8	1.2	0.1	0	6.4	0.56	6.4	0.4	2.8	12		R6857-89D-1	VADMR-HENDERSON J A	78/08/18	AAAAAAAAAAAA5634
9 / 592	9 / 59 (no analyses found)	EASTERN	CENTRAL APPALACHIAN	PENNSYLVANIAN	MIDDLE	VIRGINIA	SOUTHWEST VIRGINIA	CLINTWOOD	WISE	BITUMINOUS	R-6859	W	200127	90D-14	37.011944	N	-82.557222	W	POUND (7.5')	WISE	10.32	ST, MINE / COMPANY NAME ?	Surface mine	11	slightly weathered	Bench Sample of Lower Split	4.0	22.6	36.8	36.6	3.9	49.2	1.1	8.3	0.8	8,700	2.7	0.1	0.3	0.4	5.5	2,804	2,804G	2,804G	---	1.82	32.6	57	28	0.21	1.2	---	0.23	4.2	4.1	1.2	0.086	0.01L	87000	47000	490	2400	550	11000	9400	2300	---	0.033L	6.4	---	36	200	3.6	4.9L	9.1	0.25	60	220	15	42	3.1	28	7.2L	3.3L	0.99	360	13	5.2	0.49L	2.0	0.018	2.2L	---	---	33	75	0.37	46	0.72L	7.8	36	39	---	120	12	0.49L	22L	---	76	---	---	---	0.75	9.5	3.1	5.4	0.49L	150	0.57	0.82	---	8.5	1.0L	---	B	85	0.75	28	2.2	49	95
10 / 592	10 / 59 (no analyses found)	EASTERN	CENTRAL APPALACHIAN	PENNSYLVANIAN	MIDDLE	VIRGINIA	SOUTHWEST VIRGINIA	CLINTWOOD	WISE	BITUMINOUS	R-6860	W	192701	90D-15	37.011944	N	-82.557222	W	POUND (7.5')	WISE	20.28	ST, MINE / COMPANY NAME ?	Surface mine	11	slightly weathered	Bench Sample of Lower Split	2.1	31.9	60.0	6.0	5.3	79.0	1.8	7.1	0.8	14,180	1.0	0.00	0.10	0.70	9.0	2,804	2,804G	2,804G	---	1.13	6.1	52	31	1.6	0.81	---	0.35	2.5	7.3	2.1	0.43	1.6	15000	9800	700	300	160	1300	3100	770	---	0.029	3.0	---	13	54	1.0	1.3L	4.5	0.054	14	B	5.8	9.8	0.40	16	2.0L	0.98	0.22	62	3.1	0.73	0.47	0.60	0.073	0.41L	---	---	8.0	9.8	0.12	4.9	1.2	1.8	7.9	9.2	---	110	4.7	0.09L	4.1L	---	16L	---	---	---	0.31	2.8	1.7	1.2	0.79	67	0.17	0.18	---	2.1	0.61L	---	1.2	13	0.39	5.6	0.65	4.8	12
11 / 59		EASTERN	CENTRAL APPALACHIAN	PENNSYLVANIAN	MIDDLE	VIRGINIA	SOUTHWEST VIRGINIA	CLINTWOOD	WISE	BITUMINOUS	R-6871	W	193663	60B-6	36.973085	N	-82.670931	W	NORTON (7.5')	WISE	20.16	ST,PARAMOUNT ELKHORN INC	Surface mine	11	slightly weathered	Full Thickness	1.5	33.5	53.3	11.7	5.1	74.3	1.4	6.3	1.2	13,279	0.6	0.04	0.45	0.67	5.5	2,600	2,670	2,735	---	1.81	10.7	52	29	0.85	0.71	0.06	0.18	2.1	9	1.5	0.12	1.3	26000	16000	650	460	140	1900	6700	960	560	0.022	10	0.75	9.9	42	2.7	1.6	2.5	0.075	30	0	14	16	0.55	27	2.4	0.75	0.37	70	4	0.74	1.6	0.95	0.11	0.51	0.51	1.1	16	22	0.18	52	0.93	1.2	3.4	15	2.4	56	9.6	0.11	5.1	0.51	13	0.75	0.075	0.24	0.65	2.8	4	2.7	0.51	43	0.57	0.38	0	4.2	0.75	0.34	2.2	19	0.55	4.8	1	13	11		R6871-60B-6	VADMR-HENDERSON J A	76/09/08	AAAAAAAAAAAA5619
12 / 59		EASTERN	CENTRAL APPALACHIAN	PENNSYLVANIAN	MIDDLE	VIRGINIA	SOUTHWEST VIRGINIA	CLINTWOOD	WISE	BITUMINOUS	R-6910	W	194852	60A-21	36.991496	N	-82.556638	W	WISE (7.5')	WISE	20.64	ST,HABCO COAL CO	Surface mine	11	slightly weathered	Lower Split	2.3	33	58.5	6.2	5.3	78.4	1.8	5.9	2.5	14,120	1.1	0.01	1.89	0.56	9.0	2,015	2,120	2,235	---	3.54	5.8	31	22	1.7	0.55	0.01	0.59	1	29	1.4	0.66	2.3	8400	6900	700	190	260	480	12000	490	530	0.019	15	0.41	9.3	37	0.81	0.89	2.6	0.12	9.7	0	12	8.8	0.3	8.1	1.3	0.41	0.2	60	3	0.87	1.2	0.4	0.24	0.28	0.28	13	5	4.7	0.1	8.7	0.87	1.2	1.9	10	0.41	170	2	0.061	2.8	0.28	30	0.41	0.041	0.13	0.37	2.5	1	0.93	0.28	49	0.13	0.16	0	1.3	1.2	0.19	0.97	7.5	0.27	3.8	0.7	6.4	11		R6910-60A-21	VADMR-HENDERSON J A	77/02/14	AAAAAAAAAAAA5623
13 / 59		EASTERN	CENTRAL APPALACHIAN	PENNSYLVANIAN	MIDDLE	VIRGINIA	SOUTHWEST VIRGINIA	CLINTWOOD	WISE	BITUMINOUS	R-6935	W	196283	60B-8	36.955809	N	-82.682074	W	NORTON (7.5')	WISE	26.40	ST,PARAMOUNT COAL CO	Surface mine	11	slightly weathered	Full Thickness	3.9	37.1	53	6	5.8	75.8	1.4	8.4	2.6	13,755	2.6	0.08	1.47	1.07	9.0	2,105	2,215	2,305	---	3.78	7.8	53	30	0.69	0.68	0	0.32	2.7	5.6	1.8	0.07	0.79	19000	13000	380	320	190	1800	3100	840	250	0.043	78	0.55	12	50	1.6	1.2	2.2	0.078	5	0	2.2	5.7	0.35	21	1.7	0.55	0.11	68	6	0.37	2.1	0.35	0.2	0.37	0.37	0.82	3	24	0.065	5.7	1.4	1.2	4.8	12	0.55	24	9.4	0.082	3.7	0.37	15	0.55	0.055	0.17	0.55	1.9	6.4	0.5	0.37	41	0.46	0.35	0	0.7	1.2	0.25	0.81	16	0.35	3	0.4	10	7		R6935-60B-8	VADMR-HENDERSON J A	77/05/05	AAAAAAAAAAAA5618
14 / 59		EASTERN	CENTRAL APPALACHIAN	PENNSYLVANIAN	MIDDLE	VIRGINIA	SOUTHWEST VIRGINIA	CLINTWOOD	WISE	BITUMINOUS	R-7169	W	199468	60A-27	36.986595	N	-82.521018	W	WISE (7.5')	WISE	15.12	ST,BLACK ENERGY MINING	Surface mine	11	slightly weathered	Full Thickness	3	31.5	59.9	5.6	5.3	78.8	1.5	7.7	1.1	14,024	1.3	0.03	0.25	0.79	7.5	2,520	2,540	2,540	---	1.57	6.1	48	26	1.2	0.91	0.01	0.53	3.3	12	1.1	0.12	2.1	14000	8300	540	340	240	1700	5000	390	500	0.041	12	0.43	8.5	50	1.7	0.64	8	0.21	12	0	11	11	0.6	26	1.6	0.92	0.31	130	3	1.1	0.98	0.35	0.012	0.46	0.29	0.64	7	9.8	0.17	5.9	2.1	0.67	6.7	11	0.94	32	5.4	0.064	2.9	0.29	25	0.43	0.094	0.14	0.65	3.5	1.5	1.5	0.26	47	0.1	0.25	0	1.7	0.14	0.2	0.62	27	0.49	9.2	1.1	20	7.9		R7169-60A-27	VADMR-HENDERSON J A	77/10/14	AAAAAAAAAAAA5622
15 / 59		EASTERN	CENTRAL APPALACHIAN	PENNSYLVANIAN	MIDDLE	VIRGINIA	SOUTHWEST VIRGINIA	CLINTWOOD	WISE	BITUMINOUS	R-7351	W	203392	89B-1	37.130118	N	-82.468276	W	CLINTWOOD (7.5')	DICKENSON	87.24	ST,LITTLE B COAL CO	Surface mine	1	fresh / unweathered	Middle Split	3.9	33.7	57.7	4.7	5.5	79	1.8	8.2	0.8	14,138	2.7	0.02	0.19	0.62	8.0	2,530	2,630	2,740	---	1.13	4.7	47	30	2.3	0.51	0.01	1.3	0.94	11	2.6	1.2	2.4	10000	7500	770	150	460	370	3500	730	450	0.027	3.4	0.33	24	52	0.71	0.49	3.1	0.052	16	280	2.7	8.8	0.2	15	0.72	0.71	0.26	48	2.5	0.8	0.15	0.7	0.028	0.49	0.22	0.49	9	9.4	0.11	3.8	1.3	2.3	8	6.6	0.72	250	4.1	0.049	2.2	0.22	14	0.33	0.072	0.11	0.3	2	2	1.4	0.16	150	0.19	0.18	0	2.3	0.11	0.15	0.99	11	0.4	6.1	0.6	3.2	15		R7351-89B-1	VADMR-WILKES G P	78/09/12	AAAAAAAAAAAA5651
16 / 59		EASTERN	CENTRAL APPALACHIAN	PENNSYLVANIAN	MIDDLE	VIRGINIA	SOUTHWEST VIRGINIA	CLINTWOOD	WISE	BITUMINOUS	R-7359	W	204162	89B-2	37.130118	N	-82.468276	W	CLINTWOOD (7.5')	DICKENSON	28.20	ST,LITTLE B COAL CO	Surface mine	1	fresh / unweathered	Lower Split	2.2	30.8	55.9	11.1	5	74.4	1.5	7.1	0.9	13,396	1.3	0.01	0.36	0.52	7.5	2,800	2,800	2,800	---	1.34	8.7	54	26	0.85	0.98	0	0.54	1.4	8.5	1.9	0.37	1	22000	12000	530	510	350	1000	5200	970	350	0.053	3.8	0.61	12	96	3.3	0.91	2.5	0.096	30	350	14	18	0.3	31	1.3	0.61	0.53	560	4.2	0.91	2	1.1	0.12	0.41	0.41	0.91	17	18	0.2	2.6	0.96	1.9	8.7	20	2.8	140	10	0.091	4.1	0.41	21	0.61	0.13	0.19	0.8	5.5	7.4	2.7	0.091	130	0.28	0.36	0	4.1	0.19	0.28	1.8	21	0.4	7.5	1.2	9.6	13		R7359-89B-2	VADMR-WILKES G P	78/11/24	AAAAAAAAAAAA5650
17 / 59		EASTERN	CENTRAL APPALACHIAN	PENNSYLVANIAN	MIDDLE	VIRGINIA	SOUTHWEST VIRGINIA	CLINTWOOD	WISE	BITUMINOUS	R-7380	W	204617	89B-3	37.167605	N	-82.477949	W	CLINTWOOD (7.5')	DICKENSON	15.36	ST KE MO MINING CO	Surface mine	11	slightly weathered	Lower Split	4	34.6	57.8	3.6	5.8	79.7	1.7	8.3	0.9	14,262	2.8	0.01	0.24	0.62	7.0	2,270	2,360	2,490	---	1.26	3.3	43	29	2.7	0.83	0.01	0.81	1.9	9.9	1.6	0.11	3.5	6600	5100	630	170	200	510	2300	320	460	0.04	6	0.23	9.6	40	1.7	0.23	7.3	0.1	12	430	6	7	0.3	17	0.51	0.5	0.22	57	1.9	0.66	2.2	0.3	0.007	0.16	0.16	0.35	6	5.6	0.1	2.7	2.2	1.1	5	9.9	0.51	16	4	0.023	1.6	0.11	5	0.23	0.051	0.051	0.7	1.9	1.5	1	0.22	110	0.14	0.19	0	1.2	0.11	0.11	0.59	10	0.37	4.6	0.6	5.3	8.6		R7380-89B-3	VADMR-WILKES G P	79/05/19	AAAAAAAAAAAA5659
18 / 593	18 / 59 (see 60 - average of 18 + 19)	EASTERN	CENTRAL APPALACHIAN	PENNSYLVANIAN	MIDDLE	VIRGINIA	SOUTHWEST VIRGINIA	CLINTWOOD	WISE	BITUMINOUS	R-7381	W	204618	89B-4	37.032170	N	-82.588618	W	CLINTWOOD (7.5')	DICKENSON	11.64	ST, MOUNTAIN ENTERPRISES CC	Surface mine	11	slightly weathered	Bench Sample of Lower Split	3.64	31.19	55.82	9.33	5.09	74.42	1.44	8.74	0.85	13,255	2.59	0.01	0.18	0.68	9.0	2,800	2,800	2,800	---	---	9.78	52	34	0.68	0.73	0	0.24	3	2.9	1.1	0.12	0.62	24000	18000	470	430	180	2400	2000	630	240	0.054	1.2	0.69	16	62	3.9	0.69	4.8	0.097	19	210	12	17	1.1	26	2.4	1.5	0.37	65	6.1	1	6.2	0.57	0.015	0.47	0.47	1	9	25	0.17	6.2	1.6	2.8	12	18	1.5	52	13	0.069	4.7	0.32	15	0.69	0.15	0.15	1.3	4.5	4.7	1.8	0.94	59	0.17	0.31	0	3.1	0.32	0.32	2.4	33	0.42	9	0.95	14	22		W204618-9	VADMR-WILKES G P	79/05/19	AAAAAAAAAAAA5662
19 / 593	19 / 59 (see 60 - average of 18 + 19)	EASTERN	CENTRAL APPALACHIAN	PENNSYLVANIAN	MIDDLE	VIRGINIA	SOUTHWEST VIRGINIA	CLINTWOOD	WISE	BITUMINOUS	R-7382	W	204619	89B-5	37.032170	N	-82.588618	W	CLINTWOOD (7.5')	DICKENSON	12.00	ST, MOUNTAIN ENTERPRISES CC	Surface mine	11	slightly weathered	Bench Sample of Lower Split	3.64	31.19	55.82	9.33	5.09	74.42	1.44	8.74	0.85	13,255	2.59	0.01	0.18	0.68	9.0	2,800	2,800	2,800	---	---	9.78	52	34	0.68	0.73	0	0.24	3	2.9	1.1	0.12	0.62	24000	18000	470	430	180	2400	2000	630	240	0.054	1.2	0.69	16	62	3.9	0.69	4.8	0.097	19	210	12	17	1.1	26	2.4	1.5	0.37	65	6.1	1	6.2	0.57	0.015	0.47	0.47	1	9	25	0.17	6.2	1.6	2.8	12	18	1.5	52	13	0.069	4.7	0.32	15	0.69	0.15	0.15	1.3	4.5	4.7	1.8	0.94	59	0.17	0.31	0	3.1	0.32	0.32	2.4	33	0.42	9	0.95	14	22		W204618-9	VADMR-WILKES G P	79/05/19	AAAAAAAAAAAA5662
20 / 59		EASTERN	CENTRAL APPALACHIAN	PENNSYLVANIAN	MIDDLE	VIRGINIA	SOUTHWEST VIRGINIA	CLINTWOOD	WISE	BITUMINOUS	R-7465	W	206886	89B-6	37.167446	N	-82.484051	W	CLINTWOOD (7.5')	DICKENSON	17.76	ST,KE MO MINING CO	Surface mine	1	fresh / unweathered	Lower Split	3.7	34.5	55.4	6.4	5.9	76.5	1.7	7.9	1.6	13,738	2.3	0.01	1.2	0.38	8.0	2,430	2,540	2,620	---	2.33	6.8	45	27	1	0.5	0	0.19	1.1	20	1.7	0.11	0.28	14000	9700	490	200	95	650	9500	700	75	0.031	17	0.48	8.8	95	2.2	0.48	3.2	0.057	19	200	17	12	0.55	24	1	0.82	0.29	60	2.7	2.7	1.5	0.7	0.17	0.71	0.32	0.71	11	13	0.13	4.3	2.2	3.1	12	22	1	33	4.6	0.048	8.2	0.22	14	0.48	0.1	0.1	1.1	2.3	5.3	1.5	0.071	95	0.22	0.24	0	2.5	0.22	0.22	0.81	12	0.4	5.8	0.7	12	25		R7465-89B-6	VADMR-WILKES G P	79/06/20	AAAAAAAAAAAA5658
21 / 59		EASTERN	CENTRAL APPALACHIAN	PENNSYLVANIAN	MIDDLE	VIRGINIA	SOUTHWEST VIRGINIA	CLINTWOOD	WISE	BITUMINOUS	R-7491	W	206887	89B-7	37.177654	N	-82.429924	W	CLINTWOOD (7.5')	DICKENSON	31.80	ST,MOUNTAIN ENTERPRISES CC	Surface mine	11	slightly weathered	Lower Split	4	33.2	56.5	6.3	5.6	77	1.8	8.1	1.3	13,800	2.8	0.02	0.84	0.46	9.0	2,540	2,620	2,710	---	1.88	8.8	62	22	0.88	0.33	0	0.27	0.78	10	3.5	0.32	0.01	25000	10000	550	180	180	570	6300	1800	6	0.031	6.3	0.62	13	52	2.9	0.62	6.7	0.069	23	350	7.9	15	0.25	24	1.4	1.5	0.46	90	3	2.6	1.2	1.5	0.2	0.92	0.42	0.92	12	12	0.26	3.4	2.5	6.4	18	14	1.4	120	6.3	0.062	6.8	0.28	21	0.62	0.14	0.14	0.85	3.6	2.5	2.3	1.2	130	0.48	0.39	0	3.6	0.97	0.28	1.4	18	0.8	11	1.6	6	46		R7491-89B-7	VADMR-WILKES G P	79/06/20	AAAAAAAAAAAA5663
22 / 59		EASTERN	CENTRAL APPALACHIAN	PENNSYLVANIAN	MIDDLE	VIRGINIA	SOUTHWEST VIRGINIA	CLINTWOOD	WISE	BITUMINOUS	R-7492	W	206888	89B-8	37.178638	N	-82.430546	W	CLINTWOOD (7.5')	DICKENSON	21.60	ST,MOUNTAIN ENTERPRISES CC	Surface mine	11	slightly weathered	Lower Split	3.4	33.7	59	3.9	5.8	79.5	1.8	7.4	1.6	14,327	1.9	0.02	1.18	0.39	9.0	2,220	2,310	2,410	---	2.23	3.7	36	24	1.8	0.6	0.02	0.93	1.3	27	1.2	0.71	1.3	6300	4700	480	130	260	400	7000	270	190	0.024	13	0.26	7.4	37	2.1	0.26	11	0.059	11	650	13	6	0.4	16	0.57	1.1	0.25	50	1.7	1.2	1.8	0.25	0.11	0.18	0.18	0.39	5.5	3.4	0.12	6.7	1.3	0.7	7.8	14	0.57	110	2.3	0.052	4.4	0.12	21	0.26	0.057	0.057	0.7	1.6	1.3	1.3	0.059	100	0.21	0.21	0	0.95	0.12	0.12	0.48	7.4	0.4	5.9	0.7	8.1	8.5		R7492-89B-8	VADMR-WILKES G P	79/06/20	AAAAAAAAAAAA5664
23 / 59		EASTERN	CENTRAL APPALACHIAN	PENNSYLVANIAN	MIDDLE	VIRGINIA	SOUTHWEST VIRGINIA	CLINTWOOD	WISE	BITUMINOUS	R-7547	W	209961	90A-1	37.151172	N	-82.544251	W	JENKINS EAST (7.5')	DICKENSON	13.20	ST,MOUNTAIN ENTERPRISES CC	Surface mine	11	slightly weathered	Lower Split	8.9	34.1	49.2	7.8	5.9	69.8	1.5	12.3	2.6	12,690	7.5	0.01	2.2	0.43	8.0	2,000	2,120	2,230	---	4.10	7.6	29	20	1.4	0.38	0.01	0.14	1.2	40	1.1	1	1.6	10000	8200	740	170	76	740	21000	480	490	0.07	68	0.53	9.9	69	3.5	0.53	9	0.17	22	520	15	14	0.3	17	1.2	0.53	0.43	70	6	0.8	9.9	0.4	0.25	0.36	0.36	0.8	11	5.4	0.15	7	3.1	1.4	14	21	1.2	340	4.6	0.053	3.6	0.24	28	0.53	0.12	0.12	1.8	3.7	1.9	1.9	0	220	0.05	0.55	0	1.7	0.24	0.24	0.68	13	0.3	6.8	1.2	14	14		R7547-90A-1	VADMR-WILKES G P	80/04/18	AAAAAAAAAAAA5654
24 / 59		EASTERN	CENTRAL APPALACHIAN	PENNSYLVANIAN	MIDDLE	VIRGINIA	SOUTHWEST VIRGINIA	CLINTWOOD	WISE	BITUMINOUS	R-7557	W	210397	89B-9	37.138529	N	-82.497861	W	CLINTWOOD (7.5')	DICKENSON	25.20	ST,BLACK CREEK COAL CO	Surface mine	1	fresh / unweathered	Upper Split	3.9	30.8	52.1	13.2	5.3	71	1.4	8	1.1	12,755	2.8	0.19	0.32	0.62	8.5	2,140	2,260	2,430	---	1.72	6.7	22	14	1.5	0.4	0.02	0.08	1	51	0.89	0.03	2.4	6800	5000	700	160	40	570	24000	360	650	0.056	110	0.47	13	53	2.3	0.47	8.2	0.054	5	70	2.2	5	0.2	8.7	1	0.47	0.13	7	4	1.1	13	0.3	0.15	0.32	0.32	0.7	3	4.8	0.08	11	1.4	1.4	2.7	6.7	1	9.4	6	0.047	3.2	0.22	14	0.47	0.1	0.1	5.9	2.2	7	0.5	0	60	0.12	0.11	0	0.8	0.22	0.22	0.34	7.4	0.3	2.9	0.5	4.3	8		R7557-89B-9	VADMR-WILKES G P	80/07/08	AAAAAAAAAAAA5652
25 / 59		EASTERN	CENTRAL APPALACHIAN	PENNSYLVANIAN	MIDDLE	VIRGINIA	SOUTHWEST VIRGINIA	CLINTWOOD	WISE	BITUMINOUS	R-8206	W	212486	89B-10	37.143275	N	-82.498058	W	CLINTWOOD (7.5')	DICKENSON	43.80	ST,BLACK CREEK COAL CO	Surface mine	11	slightly weathered	Lower Split	2.14	30.89	61.8	5.17	5.05	79.93	1.65	7.48	0.72	14,075	0.56	0.01	0.1	0.61	3.5	2,800	2,800	2,800	---	0.99	4.5	49	31	2.3	0.56	0.02	0.45	1	6.1	2.6	0.54	2.5	10000	7300	730	150	150	370	1900	690	450	0.023	1.5	0.32	9.4	72	2.3	0.32	7.6	0.023	15	520	8.3	10	0.2	14	0.69	0.32	0.26	30	2.3	0.47	2.7	0.6	0.1	0.21	0.21	0.47	8.5	9.4	0.085	7.2	0.5	2.3	3.4	20	0.69	110	4	0.032	3.6	0.14	21	0.32	0.069	0.069	0.7	2.5	3	1.1	0.44	86	0.2	0.19	0	2.3	0.14	0.14	1.2	13	0.4	3.7	0.6	2.4	17		R8206-89B-10	VADMR-WILKES G P	80/12/22	AAAAAAAAAAAA5653
26 / 59		EASTERN	CENTRAL APPALACHIAN	PENNSYLVANIAN	MIDDLE	VIRGINIA	SOUTHWEST VIRGINIA	CLINTWOOD	WISE	BITUMINOUS	R-8210	W	212490	90A-3	37.155292	N	-82.549998	W	JENKINS EAST (7.5')	WISE	33.00	ST,MOUNTAIN ENERGY COAL CO	Surface mine	1	fresh / unweathered	Partial Lower Split	1.85	31.65	52.6	13.9	4.71	71.81	1.56	7.31	0.71	12,767	0.37	0.04	0.14	0.53	6.5	2,750	2,800	2,800	---	1.10	17.6	56	30	0.34	1.2	0.01	0.43	4.2	4.1	1.2	0.1	0.83	46000	28000	420	1200	560	6200	5100	1200	580	0.026	4.2	1.2	42	150	1.4	1.2	6.3	0.056	30	360	2.8	24	2.3	14	2.7	1.9	0.53	140	8.6	1.8	0.74	0.9	0.2	0.84	0.84	1.8	18	35	0.15	17	0.44	2.1	17	11	2.7	79	5.8	0.12	8.4	0.57	31	1.2	0.27	0.27	1.4	4.8	2.1	2.2	0.58	120	0.33	0.39	0	4.3	1.1	0.57	1.7	39	0.4	7.4	1.1	16	19		R8210-90A-3	VADMR-WILKES G P	80/12/22	AAAAAAAAAAAA5657
27 / 592	27 / 59 (no analyses found)	EASTERN	CENTRAL APPALACHIAN	PENNSYLVANIAN	MIDDLE	VIRGINIA	SOUTHWEST VIRGINIA	CLINTWOOD	WISE	BITUMINOUS	R-8242	W	212487	89C-12	37.123889	N	-82.466389	W	CANEY RIDGE (7.5')	DICKENSON	82.80	ST, MINE / COMPANY NAME ?	Surface mine	11	weathered	Partial Seam	4.0	31.7	59.6	4.7	5.2	77.3	1.8	10.1	0.8	13,580	1.9	0.09	0.15	0.60	7.5	2,237	2,507	2,633	---	1.18	4.8	44	26	1.9	0.83	---	1.1	1.5	15	2.2	3.3	2.2	9800	6600	650	240	370	590	5000	630	---	0.022	9.1	---	11	72	0.96	0.5L	3.0	0.077	12	170	4.9	11	0.30	11	1.1L	0.48L	0.27	30	2.8	0.72L	0.48	0.70L	0.07	0.33L	---	---	7.0	7.2	0.08	48	1.8	2.6	6.2	16	---	700	3.6	0.05L	3.3L	---	40L	---	---	---	1.0L	2.4	3.1	1.0	0.07L	110	0.19	0.23	---	1.8	0.22L	---	0.84	12	0.20	5.8	0.60	8.6	19
28 / 59		EASTERN	CENTRAL APPALACHIAN	PENNSYLVANIAN	MIDDLE	VIRGINIA	SOUTHWEST VIRGINIA	CLINTWOOD	WISE	BITUMINOUS	R-8562	W	217685	118C-10	37.306555	N	-82.224590	W	HARMAN (7.5')	BUCHANAN	45.60	UG, MINE MOUTH,HARMAN MINING CORP	Underground mine	11	slightly weathered	Full Thickness	1.55	33.65	58.81	5.99	5.22	79.81	1.71	5.96	1.31	14,217	0.63	0.09	0.61	0.61	7.0	2,360	2,500	2,640	---	1.83	6.8	47	25	1.3	0.2	0.01	1	0.69	17	2.4	0.55	2.2	15000	9100	620	82	510	390	8200	990	580	0.024	12	0.32	13	60	2.1	0.48	11	0.067	14	600	4.8	12	0.3	8.2	1	0.22	0.28	520	3	2.6	0.68	0.7	0.11	0.68	0.32	0.71	8	11	0.08	8.8	0.88	3.3	8.8	11	0.71	160	3.7	0.048	7.5	0.1	14	0.48	0.1	0.1	0.4	2.5	2.7	1	0.22	130	0.2	0.22	0	2.6	0.48	0.22	0.84	10	0.4	3.8	0.7	7.5	15		R8562-118C-10	VADMR-WILKES G P	82/08/30	AAAAAAAAAAAA5667
29 / 59		EASTERN	CENTRAL APPALACHIAN	PENNSYLVANIAN	MIDDLE	VIRGINIA	SOUTHWEST VIRGINIA	CLINTWOOD	WISE	BITUMINOUS	R-8602	W	218978	118D-14	37.361045	N	-82.039670	W	GRUNDY (7.5')	BUCHANAN	37.80	ST,BURNETTE COAL CO	Surface mine	1	fresh / unweathered	Full Thickness	2.22	30.17	61.19	6.42	5.24	79.4	1.7	6.24	1	14,071	1.33	0.05	0.32	0.63	8.0	2,500	2,690	2,800	---	1.42	6.3	53	26	0.78	0.37	0	1.1	0.61	0.86	3.1	0.16	0	15000	8700	350	140	500	320	380	1200	0	0.035	27	0.3	8.2	51	1.9	0.44	16	0.058	21	1100	6.3	15	0.18	14	0.97	0.2	0.43	40	3.4	3	0.6	0.88	0.23	0.3	0.44	0.66	11	9.4	0.16	3.8	1.4	3.3	13	17	0.66	44	4.8	0.044	4.4	0.097	14	0.44	0.097	0.097	0.65	3.5	3.8	1.6	0.55	110	0.38	0.51	0	3.6	2	0.2	1.5	15	0.81	8.2	1.2	11	21		R8602-118D-14	VADMR-WILKES G P	83/01/14	AAAAAAAAAAAA5669
30 / 59		EASTERN	CENTRAL APPALACHIAN	PENNSYLVANIAN	MIDDLE	VIRGINIA	SOUTHWEST VIRGINIA	CLINTWOOD	WISE	BITUMINOUS	R-8631	W	223355	118D-19	37.321885	N	-82.063735	W	GRUNDY (7.5')	BUCHANAN	45.60	ST,RAPOCA ENERGY	Surface mine	1	fresh / unweathered	Full Thickness	1.57	31.27	64.09	3.07	5.29	83.16	1.68	6.12	0.68	14,799	0.84	0.01	0.05	0.62	8.5	2,580	2,660	2,710	63	0.95	3.4	51	30	1.9	0.51	0	1.6	1.1	4	2.1	1.9	2.1	8100	5300	470	110	410	310	950	420	290	0.037	1.8	0.16	15	140	1.5	0.24	13	0.009	12	750	2.5	5.6	0.11	11	2	1.1	0.26	30	2.9	1.8	0.41	0.43	0.2	0.41	0.24	0.36	6.5	3.2	0.081	1.1	1.4	1.8	11	9.5	0.36	280	2.8	0.024	2.4	0.052	14	0.24	0.052	0.052	0.29	1.7	3.4	1	0.61	440	0.16	0.2	0	1.6	0.24	0.11	0.69	8.8	0.44	5.8	0.64	2.2	13		R8631-118D-19	VADMR-WILKES G P	83/12/07	AAAAAAAAAAAA5668
31 / 59		EASTERN	CENTRAL APPALACHIAN	PENNSYLVANIAN	MIDDLE	VIRGINIA	SOUTHWEST VIRGINIA	CLINTWOOD	WISE	BITUMINOUS	R-8639	W	225108	90C-16,17	37.008138	N	-82.663300	W	FLAT GAP (7.5')	WISE	46.80	ST,HUMPHRIES ENTERPRISES INC	Surface mine	11	slightly weathered	Composite	1.18	34.21	60.17	4.44	5.13	81.02	1.82	6.81	0.78	14,566	0.46	0.05	0.09	0.64	7.5	2,720	2,800	2,800	55	1.10	4.8	50	33	1.2	0.63	0	0.41	1.9	6.3	1.5	0.3	1.6	11000	8400	410	180	140	740	2100	420	300	0.042	6.5	0.23	9.6	31	0.91	0.34	2.5	0.02	11	660	4.4	8.8	0.23	7.2	0.74	0.15	0.26	120	3	1.1	0.34	0.35	0.13	0.23	0.34	0.5	6	5.3	0.078	2.4	0.91	0.86	5.8	12	0.5	62	2.6	0.034	3.4	0.074	6	0.34	0.074	0.074	0.2	1.7	1.6	1.1	0.42	58	0.13	0.23	0	1.5	0.34	0.15	0.78	10	0.24	2.4	0.56	4.3	4.8		R8639-90C-16,17	VADMR-WILKES G P	84/02/21	AAAAAAAAAAAA5631
32 / 59		EASTERN	CENTRAL APPALACHIAN	PENNSYLVANIAN	MIDDLE	VIRGINIA	SOUTHWEST VIRGINIA	CLINTWOOD	WISE	BITUMINOUS	R-8641	W	225109	60B-23,24	36.995536	N	-82.661777	W	NORTON (7.5')	WISE	50.40	UG,SOUTH MOUNTAIN CC #1	Underground mine	1	fresh / unweathered	Composite	1.53	33.69	60.92	3.86	5.17	81.47	1.8	6.96	0.74	14,531	0.73	0.08	0.06	0.6	8.5	2,490	2,620	2,800	60	0.96	3.6	93	6.4	0.15	0.66	0	0.45	0.13	0.29	0.7	0.03	0.5	16000	1200	40	140	120	40	72	150	72	0.043	7.9	0.17	9	54	0.72	0.36	2.4	0.019	9.7	640	2.9	7.1	0.08	6.5	0.55	0.12	0.23	90	2.6	0.81	0.33	0.26	0.15	0.28	0.25	0.38	5.3	2.8	0.072	1.9	1.2	0.86	6.1	7.9	0.38	5	2.2	0.025	2.5	0.055	7	0.25	0.055	0.055	0.21	1.4	2	0.96	0.4	110	0.11	0.22	0	1.3	0.25	0.12	0.82	7.9	0.12	3.1	0.47	4	6.5		R8641-60B-23,24	VADMR-WILKES G P	84/02/21	AAAAAAAAAAAA5625
33 / 59		EASTERN	CENTRAL APPALACHIAN	PENNSYLVANIAN	MIDDLE	VIRGINIA	SOUTHWEST VIRGINIA	CLINTWOOD	WISE	BITUMINOUS	R-8649	W	226974	90C-21	37.103952	N	-82.653170	W	FLAT GAP (7.5')	WISE	24.00	ST,MAC MINING INC	Surface mine	1	fresh / unweathered	Upper Split	2.09	35.47	55.14	7.3	5.22	76.73	1.7	7.88	1.17	13,776	1.01	0.08	0.42	0.67	7.0	2,480	2,620	2,800	52	1.74	7.8	49	27	0.83	0.96	0.01	0.32	2.6	12	1.6	0.3	1.1	18000	11000	460	450	190	1700	6300	730	340	0.066	8.5	0.37	12	61	1.7	0.55	5.4	0.053	18	410	6.8	13	0.71	18	2.7	1.3	0.39	100	4.4	2.8	2.4	0.67	0.27	0.69	0.55	0.82	11	9.4	0.13	6.1	1.2	2.3	19	18	0.82	100	4.1	0.055	10	0.12	15	0.55	0.12	0.12	0.63	3.2	2.4	2.3	1.2	78	0.21	0.25	0	2.8	0.55	0.25	1.9	23	0.46	8.6	1	12	23		R8649-90C-21	VADMR-WILKES G P	84/08/08	AAAAAAAAAAAA5644
34 / 59		EASTERN	CENTRAL APPALACHIAN	PENNSYLVANIAN	MIDDLE	VIRGINIA	SOUTHWEST VIRGINIA	CLINTWOOD	WISE	BITUMINOUS	R-8650	W	226975	90C-22	37.103510	N	-82.648036	W	FLAT GAP (7.5')	WISE	24.00	ST,MAC MINING INC	Surface mine	1	fresh / unweathered	Upper Split	2.08	34.8	56.12	7	5.33	76.5	1.74	6.09	3.34	13,827	0.92	0.11	2.2	1.03	7.5	2,080	2,100	2,420	53	4.77	6.9	33	17	0.77	0.32	0	0.18	1.1	44	1.1	0.14	1.1	11000	6100	380	130	90	620	21000	460	300	0.064	100	0.33	9	21	1.7	0.48	5.4	0.047	11	490	6.8	10	0.25	14	1.1	0.22	0.32	70	0	1.5	2.8	0.49	0.38	0.33	0.48	0.72	6.1	3.6	0.12	3.7	0	3.3	9	16	0.72	41	2.4	0.048	4.8	0.11	11	0.48	0.11	0.11	1.1	3.3	8	1.6	0	35	0.15	0.22	0	1.8	0.48	0.22	2.2	14	0.4	8.3	0.94	9	29		R8650-90C-22	VADMR-WILKES G P	84/08/08	AAAAAAAAAAAA5643
35 / 59		EASTERN	CENTRAL APPALACHIAN	PENNSYLVANIAN	MIDDLE	VIRGINIA	SOUTHWEST VIRGINIA	CLINTWOOD	WISE	BITUMINOUS	R-8651	W	226976	90D-22	37.068353	N	-82.624820	W	POUND (7.5')	WISE	24.00	ST,MARCOS GLADY FORK	Surface mine	11	slightly weathered	Lower Split	17.74	27.56	49.87	4.83	5.44	61.73	1.4	26.06	0.54	10,342	12.58	0.02	0.02	0.5	0.0	2,180	2,320	2,420	91	0.97	4.8	26	19	12	3.7	0.18	0.59	1.7	7.6	0.72	0.23	16	5800	4900	4200	1100	210	700	2500	210	3100	0.041	0.89	0.23	3.5	170	0.62	0.34	8.6	0.048	8.9	120	3.7	5.6	0.22	7.7	0.74	0.15	0.25	150	1.2	1.1	0.25	0.26	0.23	0.23	0.34	0.5	4.2	1.7	0.071	67	0.82	0.53	6.7	9.6	0.5	48	0.91	0.034	3.4	0.074	11	0.34	0.074	0.074	0.19	1.6	1.8	1.3	1.3	58	0.075	0.17	0	1.3	0.34	0.15	0.56	6.2	0.33	4.6	0.54	15	7.7		R8651-90D-22	VADMR-WILKES G P	84/08/08	AAAAAAAAAAAA5638
36 / 59		EASTERN	CENTRAL APPALACHIAN	PENNSYLVANIAN	MIDDLE	VIRGINIA	SOUTHWEST VIRGINIA	CLINTWOOD	WISE	BITUMINOUS	R-8714	W	229073	90D-24	37.112612	N	-82.623467	W	POUND (7.5')	WISE	14.40	ST,BIG BRANCH COAL CO	Surface mine	11	slightly weathered	Lower Split	2.7	34.09	55.79	7.42	5.26	76.76	2.38	7.34	0.84	13,723	1.73	0.05	0.21	0.58	8.0	2,500	2,610	2,780	51	1.17	7.7	47	28	1.9	0.5	0.01	0.22	0.9	10	2.7	1.9	1.4	17000	12000	1100	230	120	580	5500	1200	420	0.065	4.2	0.37	12	150	2.8	0.54	7.1	0.065	25	490	21	20	0.24	22	5	1.8	0.45	60	7.2	1.7	6.1	0.92	0.07	0.85	0.54	0.81	14	11	0.16	6.7	1.8	4.5	20	30	0.81	620	7.6	0.054	9.2	0.12	8.4	0.54	0.12	0.12	1.2	6.1	3.1	2.5	1.5	300	0.31	0.24	0	3.3	0.54	0.25	2.9	39	0.7	9.2	1.1	23	35		R8714-90D-24	VADMR-WILKES G P	85/02/01	AAAAAAAAAAAA5649
37 / 59		EASTERN	CENTRAL APPALACHIAN	PENNSYLVANIAN	MIDDLE	VIRGINIA	SOUTHWEST VIRGINIA	CLINTWOOD	WISE	BITUMINOUS	R-8715	W	229074	90D-25	37.112612	N	-82.623467	W	POUND (7.5')	WISE	10.80	ST,BIG BRANCH COAL CO	Surface mine	11	slightly weathered	Upper Split	2.37	36.01	52.61	9.01	5.31	73.86	2.09	6.16	3.57	13,517	1.37	0.13	2.51	0.93	8.0	2,020	2,060	2,340	54	5.33	9.6	31	18	1.1	0.5	0.01	0.12	1.5	40	1	0.57	1.4	14000	9300	730	290	86	1200	27000	590	530	0.054	180	0.46	13	59	1.6	0.67	5.4	0.072	14	360	5.9	11	0.86	18	1.5	0.5	0.27	14	0	2.2	1.5	0.47	0.24	0.46	0.67	1	6.5	9.2	0.12	12	0	1.9	7.5	14	1	240	2.9	0.067	6.7	0.15	15	0.67	0.15	0.15	0.88	3.4	2.7	1.4	0	96	0.14	0.18	0	1.6	0.67	0.31	0.97	11	0.55	6	0.88	20	14		R8715-90D-25	VADMR-WILKES G P	85/02/01	AAAAAAAAAAAA5648
38 / 59		EASTERN	CENTRAL APPALACHIAN	PENNSYLVANIAN	MIDDLE	VIRGINIA	SOUTHWEST VIRGINIA	CLINTWOOD	WISE	BITUMINOUS	R-8716	W	229083	89B-11	37.155157	N	-82.468993	W	CLINTWOOD (7.5')	DICKENSON	49.20	ST,MOUNTAIN ENTERPRISES CC	Surface mine	11	slightly weathered	Lower Split	4.48	32.55	56.06	6.91	5.38	76.2	1.54	8.49	1.48	13,635	3.74	0.11	0.71	0.66	7.5	2,410	2,520	2,700	59	2.20	7.3	45	27	0.87	0.61	0.01	0.43	1.6	16	1.7	0.06	1.3	15000	11000	450	270	230	970	8200	730	370	0.049	27	0.35	11	61	2.5	0.88	2.7	0.029	20	120	11	10	0.6	21	3.9	1.6	0.42	20	3	1.6	1.5	0.52	0.13	0.35	0.51	0.77	11	10	0.11	8	1.8	2.8	14	18	0.77	22	5.8	0.051	8	0.11	12	0.51	0.11	0.11	0.68	2.9	3.7	2.3	0.66	80	0.22	0.25	0	2.5	0.51	0.23	1.4	15	0.53	7.2	0.78	10	17		R8716-89B-11	VADMR-WILKES G P	85/02/01	AAAAAAAAAAAA5656
39 / 59		EASTERN	CENTRAL APPALACHIAN	PENNSYLVANIAN	MIDDLE	VIRGINIA	SOUTHWEST VIRGINIA	CLINTWOOD	WISE	BITUMINOUS	R-8717	W	229084	89B-12	37.153343	N	-82.467852	W	CLINTWOOD (7.5')	DICKENSON	43.20	ST,MOUNTAIN ENTERPRISES CC	Surface mine	11	slightly weathered	Upper Split	9.41	28.6	56.3	5.69	5.11	68.95	1.44	18.13	0.68	11,942	7.44	0.01	0.04	0.63	0.5	2,370	2,480	2,690	63	1.17	5.9	39	28	3.9	1.2	0.34	0.43	1.6	13	1.9	0.21	4.8	11000	8700	1600	420	190	790	5400	680	1100	0.053	3	0.28	8.9	77	1.1	0.41	2.1	0.033	12	70	7.5	8.2	0.24	15	0.91	0.19	0.28	30	3.2	1.3	1	0.56	0.035	0.28	0.41	0.62	6.8	10	0.097	150	1	2.1	7.7	16	0.62	53	4.3	0.041	5.9	0.091	9.8	0.41	0.091	0.091	0.37	2.8	3	1.4	0.59	59	0.21	0.19	0	2	0.41	0.19	1	11	0.39	4.3	0.67	10	12		R8717-89B-12	VADMR-WILKES G P	85/02/01	AAAAAAAAAAAA5655
40 / 59		EASTERN	CENTRAL APPALACHIAN	PENNSYLVANIAN	MIDDLE	VIRGINIA	SOUTHWEST VIRGINIA	CLINTWOOD	WISE	BITUMINOUS	R-8719	W	229082	90C-24	37.105968	N	-82.649117	W	FLAT GAP (7.5')	WISE	16.80	ST,MAC MINING INC	Surface mine	1	fresh / unweathered	Lower Split	1.84	34.83	51.69	11.64	5.3	73.36	1.59	6.79	1.32	13,216	1.1	0.02	0.52	0.78	7.0	2,760	2,800	2,800	46	1.97	12.8	52	28	0.45	0.91	0	0.16	2.5	7.7	1.8	0.16	0.73	31000	19000	410	700	150	2700	6900	1400	370	0.11	4.7	0.61	18	91	2.3	0.9	6.7	0.13	27	340	11	16	0.78	44	2	1.5	0.56	70	7.8	2.9	1.2	0.87	0.01	0.61	0.9	1.3	14	29	0.18	9	1.2	4.1	19	35	1.3	90	13	0.09	9	0.2	16	0.9	0.2	0.2	0.64	4.6	3.8	3.2	1.4	72	0.28	0.34	0	4.3	0.9	0.41	3.7	27	0.7	9.5	1.4	42	23		R8719-90C-24	VADMR-WILKES G P	85/02/01	AAAAAAAAAAAA5645
41 / 592	41 / 59 (no analyses found)	EASTERN	CENTRAL APPALACHIAN	PENNSYLVANIAN	MIDDLE	VIRGINIA	SOUTHWEST VIRGINIA	CLINTWOOD	WISE	BITUMINOUS	R-8720	W	229077	60A-30	36.974444	N	-82.531944	W	WISE (7.5')	WISE	20.40	ST, MINE / COMPANY NAME ?	Surface mine	1	fresh / unweathered	Partial Seam	2.6	32.0	62.0	3.4	5.4	81.2	1.5	7.8	0.7	14,490	1.7	0.01	0.07	0.60	8.0	2,381	2,642	2,786	---	0.97	3.8	43	31	1.9	1.0	---	1.6	2.5	8.1	1.9	0.26L	2.8	7600	6300	520	240	460	780	2200	430	---	0.031	5.0	---	16	190	0.35	0.4L	1.3	0.008	5.9	100L	1.9	5.5	0.63	7.2	0.84L	0.17L	0.12	60	2.3	1.2L	0.17L	0.27	0.050L	0.26L	---	---	3.4	3.2	0.04	4.9	0.84	1.6	5.3	5.3	---	44L	2.2	0.04L	4.9	---	8.1	---	---	---	0.086	1.3	2.9	0.64	0.61	150	0.12	0.066	---	0.90	0.38L	---	0.23	8.0	0.18	2.9	0.25	1.9	11
42 / 59		EASTERN	CENTRAL APPALACHIAN	PENNSYLVANIAN	MIDDLE	VIRGINIA	SOUTHWEST VIRGINIA	CLINTWOOD	WISE	BITUMINOUS	R-8723	W	229081	90C-25	37.106859	N	-82.651756	W	FLAT GAP (7.5')	WISE	20.40	ST,MAC MINING INC	Surface mine	1	fresh / unweathered	Upper Split	2.02	34.17	54.17	9.64	5.23	75.18	1.56	7.17	1.22	13,481	1.2	0.05	0.42	0.75	7.5	2,600	2,640	2,790	50	1.78	8.9	49	30	0.64	1.1	0.01	0.35	3.4	9.9	1.3	0.16	0.9	20000	14000	410	610	230	2600	6100	680	320	0.063	9.9	0.42	13	57	2.4	0.62	3.5	0.05	25	380	8.5	17	1.3	22	1.4	1.5	0.52	50	6.3	2	2.8	0.65	0.035	0.42	0.62	0.93	16	19	0.17	12	0.98	1.9	15	20	0.93	62	7.8	0.062	8.9	0.14	23	0.62	0.14	0.14	0.56	4.4	2.4	3	0.89	65	0.21	0.31	0	3.7	0.62	0.29	2.1	21	0.61	8.5	1.2	15	16		R8723-90C-25	VADMR-WILKES G P	85/02/01	AAAAAAAAAAAA5647
43 / 59		EASTERN	CENTRAL APPALACHIAN	PENNSYLVANIAN	MIDDLE	VIRGINIA	SOUTHWEST VIRGINIA	CLINTWOOD	WISE	BITUMINOUS	R-8725	W	229076	90D-27	37.020182	N	-82.563873	W	POUND (7.5')	WISE	24.00	SURFACE MINE	Surface mine	1	fresh / unweathered	Full Thickness	3.18	33.04	60.59	3.19	5.35	80.99	1.68	7.97	0.82	14,453	2.45	0.01	0.16	0.65	8.5	2,470	2,540	2,750	56	1.11	3	40	31	2.5	0.73	0.01	0.89	0.97	13	1.3	0.16	2.4	5600	5000	550	130	200	240	2700	240	280	0.042	5.9	0.14	6.9	33	1.1	0.36	4.8	0.007	8.4	360	6.6	4	0.13	11	0.46	0.51	0.24	14	1.7	0.67	0.51	0.25	0.035	0.14	0.21	0.32	4	3.9	0.077	3.9	0.99	0.69	5.7	9.9	0.32	21	2	0.021	3.6	0.046	7	0.21	0.046	0.046	0.2	1.4	2	1.1	0.33	36	0.07	0.16	0	1.3	0.21	0.097	1.1	6.6	0.28	4.2	0.56	2.6	6.6		R8725-90D-27	VADMR-WILKES G P	85/02/01	AAAAAAAAAAAA5633
44 / 59		EASTERN	CENTRAL APPALACHIAN	PENNSYLVANIAN	MIDDLE	VIRGINIA	SOUTHWEST VIRGINIA	CLINTWOOD	WISE	BITUMINOUS	R-8729	W	229550	60A-33	36.998065	N	-82.559172	W	WISE (7.5')	WISE	37.20	ST,LOWER CLINTWOOD COAL CO	Surface mine	11	slightly weathered	Lower Split	4.24	30.88	58.45	6.43	5.3	77.43	1.58	8.37	0.89	13,802	3.66	0.05	0.12	0.72	8.5	2,460	2,630	2,680	61	1.30	7.6	54	27	2.3	0.55	0.01	0.65	1.2	4.4	2.2	1.1	2.3	19000	11000	1200	250	360	770	2400	1000	710	0.045	4.3	0.36	19	120	1.4	0.53	3.1	0.015	20	180	6.6	13	0.28	18	1.2	0.24	0.36	60	3.9	1.7	0.91	0.75	0.035	0.36	0.53	0.8	11	12	0.11	6.9	1.1	4	16	15	0.8	380	6.1	0.053	8.4	0.12	18	0.53	0.12	0.12	0.33	3.1	2.1	2.1	1.1	270	0.27	0.27	0	3.1	0.53	0.24	1.3	15	0.3	8.4	0.81	4.2	27		R8729-60A-33	VADMR-WILKES G P	85/02/06	AAAAAAAAAAAA5627
45 / 59		EASTERN	CENTRAL APPALACHIAN	PENNSYLVANIAN	MIDDLE	VIRGINIA	SOUTHWEST VIRGINIA	CLINTWOOD	WISE	BITUMINOUS	R-8730	W	229551	60A-34	36.998065	N	-82.559172	W	WISE (7.5')	WISE	9.60	ST,LOWER CLINTWOOD COAL CO	Surface mine	11	slightly weathered	Middle Split	4.41	31.26	52.97	11.36	5.14	69.41	1.38	6.1	6.61	12,795	3.93	0.22	5.22	1.17	9.0	2,030	2,120	2,160	68	10.31	12.2	18	13	1.7	0.5	0.02	0.11	0.59	59	0.32	0.03	2.4	10000	8100	1500	370	98	600	50000	230	1200	0.11	39	1.3	17	59	2	0.85	4.5	0.049	9.3	230	6.2	11	0.25	17	8.1	0.39	0.39	14	0	2.7	2	0.28	0.035	0.58	0.85	1.3	3.8	13	0.16	27	0	2.6	7.7	18	1.3	17	6	0.085	8.5	0.19	13	0.85	0.19	0.19	0.69	3.1	2.7	1.9	0	88	0.11	0.32	0	1.3	0.85	0.39	2.7	16	0.41	10	1.4	16	7.8		R8730-60A-34	VADMR-WILKES G P	85/02/06	AAAAAAAAAAAA5628
46 / 59		EASTERN	CENTRAL APPALACHIAN	PENNSYLVANIAN	MIDDLE	VIRGINIA	SOUTHWEST VIRGINIA	CLINTWOOD	WISE	BITUMINOUS	R-8731	W	229552	60A-35	36.998065	N	-82.559172	W	WISE (7.5')	WISE	20.40	ST,LOWER CLINTWOOD COAL CO	Surface mine	11	slightly weathered	Upper Split	5.23	30.88	53.03	10.86	5.15	70.55	1.39	7.64	4.41	12,875	4.63	0.27	2.97	1.17	9.0	2,000	2,090	2,200	63	6.83	11.7	33	17	1.3	0.5	0.02	0.27	1.7	38	0.9	0.06	1.9	18000	10000	1100	350	230	1700	31000	630	870	0.064	6.3	0.56	16	53	1.1	0.82	8.6	0.088	13	430	1.9	13	0.9	14	6.9	0.38	0.3	20	0	2.6	0.81	0.47	0.14	0.56	0.82	1.2	7.2	11	0.14	23	0	2.1	2.6	7.7	1.2	35	3.5	0.082	8.2	0.18	12	0.82	0.18	0.18	0.17	2.8	2.1	1.6	0	73	0.12	0.2	0	1.9	0.82	0.38	1.1	13	0.29	6	0.82	25	13		R8731-60A-35	VADMR-WILKES G P	85/02/06	AAAAAAAAAAAA5626
47 / 592	41 / 59 (no analyses found)	EASTERN	CENTRAL APPALACHIAN	PENNSYLVANIAN	MIDDLE	VIRGINIA	SOUTHWEST VIRGINIA	CLINTWOOD	WISE	BITUMINOUS	R-8732	W	229549	90D-28	37.078889	N	-82.521667	W	POUND (7.5')	WISE	20.40	ST, MINE / COMPANY NAME ?	Surface mine	1	fresh / unweathered	Partial Seam	6.0	31.8	61.0	1.3	5.7	81.2	1.5	9.5	0.8	14,420	5.4	0.02	0.07	0.73	9.0	2,300	2,417	2,642	70	1.11	1.3	34	30	3.2	0.78	---	1.1	0.75	18	1.2	0.77L	4.8	2000	2100	300	60	110	80	1700	90	---	0.030	5.5	---	4.4	16	0.88	0.1L	3.0	0.007	3.2	140	6.1	2.2	0.06	8.6	0.74	0.06L	0.11	20L	0.73	0.42L	0.36	0.11	0.050L	0.09L	---	---	1.6	1.7	0.05	7.3	0.69	0.25	1.7	7.9	---	44L	0.88	0.01L	1.3L	---	15L	---	---	---	0.10	0.59	2.7	0.56	0.16	20	0.070L	0.083	---	0.29	0.13L	---	0.28L	2.2	0.23	2.0	0.29	2.2	1.8
48 / 59		EASTERN	CENTRAL APPALACHIAN	PENNSYLVANIAN	MIDDLE	VIRGINIA	SOUTHWEST VIRGINIA	CLINTWOOD	WISE	BITUMINOUS	R-8737	W	231835	90D-33	37.094552	N	-82.588491	W	POUND (7.5')	WISE	28.80	ST,ISON COAL CO	Surface mine	11	slightly weathered	Lower Split	3.38	32	62.05	2.57	5.44	80.91	1.54	8.88	0.66	14,575	2.59	0.03	0.09	0.54	8.5	2,650	2,730	2,800	66	0.96	2.6	37	37	2.9	0.55	0.01	0.51	0.9	13	1	1.5	3.1	4500	5100	540	86	99	200	2400	160	320	0.02	2.2	0.12	5.5	20	0.39	0.18	2.3	0.015	14	160	1.8	5.2	0.085	7.5	0.4	0.084	0.38	20	0.83	0.58	0.26	0.19	0.035	0.12	0.18	0.27	6.6	3.4	0.081	3.9	0.78	0.12	7.3	2.9	0.27	170	2	0.018	1.8	0.04	12	0.18	0.04	0.04	0.12	1.3	1.3	1.9	0.55	83	0.073	0.23	0	1.1	0.18	0.084	0.52	3.4	0.35	2.1	0.6	4.2	2.3		R8737-90D-33	VADMR-WILKES G P	85/07/10	AAAAAAAAAAAA5642
49 / 59		EASTERN	CENTRAL APPALACHIAN	PENNSYLVANIAN	MIDDLE	VIRGINIA	SOUTHWEST VIRGINIA	CLINTWOOD	WISE	BITUMINOUS	R-8738	W	231836	90D-34	37.042761	N	-82.563338	W	POUND (7.5')	WISE	30.00	ST,B & E MINING INC	Surface mine	11	slightly weathered	Upper Split	3.81	30.39	58.06	7.74	5.13	75.87	1.6	7.41	2.25	13,641	3.11	0.14	1.53	0.58	8.0	2,520	2,540	2,620	74	3.37	7.7	37	23	1.8	0.4	0.01	0.32	0.75	29	2.1	0.76	2.4	13000	9200	970	180	180	480	16000	970	750	0.031	21	0.37	6.7	40	0.42	0.54	2.9	0.015	12	140	7.3	9.9	0.2	14	1.2	0.25	0.23	20	1.8	1.7	1	0.62	0.07	0.37	0.54	0.81	6.8	7.2	0.091	12	0.35	0.92	4.5	7.4	0.81	250	5.1	0.054	5.4	0.12	16	0.54	0.12	0.12	0.34	2.4	2.9	1.2	1.5	150	0.22	0.14	0	1.9	0.54	0.25	0.79	5.1	0.38	2.5	0.53	7.5	6.2		R8764-90D-34	VADMR-WILKES G P	85/07/10	AAAAAAAAAAAA5637
50 / 59		EASTERN	CENTRAL APPALACHIAN	PENNSYLVANIAN	MIDDLE	VIRGINIA	SOUTHWEST VIRGINIA	CLINTWOOD	WISE	BITUMINOUS	R-8739	W	231838	90D-35	37.089267	N	-82.587686	W	POUND (7.5')	WISE	28.80	ST,ISON COAL CO	Surface mine	1	fresh / unweathered	Lower Split	4.09	31.36	61.09	3.46	5.46	80.55	1.65	8.19	0.69	14,409	3.37	0.03	0.08	0.58	8.5	2,700	2,780	2,800	67	0.97	3.7	43	31	2.5	0.86	0.18	0.39	1.2	14	1.4	0.66	3.4	7500	6000	660	190	110	380	3700	310	500	0.023	1.4	0.18	5.2	21	0.63	0.26	2	0.009	12	130	2.6	5.6	0.11	8.9	0.57	0.12	0.31	14	0.96	0.83	0.27	0.29	0.035	0.18	0.26	0.39	6.5	3.7	0.088	52	0.59	0.37	6.7	3.3	0.39	110	2.7	0.026	2.6	0.057	13	0.26	0.057	0.057	0.17	1.4	1.5	1.6	0.89	63	0.088	0.21	0	1.1	0.26	0.12	0.43	3.7	0.23	2.4	0.7	4.1	3.2		R8739-90D-35	VADMR-WILKES G P	85/07/10	AAAAAAAAAAAA5641
51 / 59		EASTERN	CENTRAL APPALACHIAN	PENNSYLVANIAN	MIDDLE	VIRGINIA	SOUTHWEST VIRGINIA	CLINTWOOD	WISE	BITUMINOUS	R-8805	W	236237	60B-25	36.986510	N	-82.646746	W	NORTON (7.5')	WISE	33.60	ST,RB & F COAL CO	Surface mine	1	fresh / unweathered	Full Thickness	3.3	34.18	57.07	5.45	5.42	78.89	1.55	8	0.69	14,088	2.41	0.01	0.04	0.64	7.0	2,800	2,800	2,800	54	0.99	5.2	52	37	1	0.48	0	0.27	1.5	3.1	1.5	0.43	1.2	13000	10000	390	150	100	640	1100	480	250	0.026	1.2	0.25	6.2	29	2.2	0.36	2.7	0.01	15	350	9.4	8.5	0.39	20	0.8	0.17	0.34	14	2.6	1.2	3.2	0.46	0.003	0.25	0.36	0.55	8.2	9.9	0.1	3.7	1.3	2	7.8	9.9	0.55	99	5.7	0.036	3.6	0.08	21	0.36	0.08	0.08	0.78	2.9	3.2	1.8	0.37	45	0.16	0.22	0	2.1	0.36	0.17	1.1	9.9	0.41	5.2	0.77	4.9	11		R8805-60B-25	VADMR-WILKES G P	86/06/16	AAAAAAAAAAAA5621
52 / 59		EASTERN	CENTRAL APPALACHIAN	PENNSYLVANIAN	MIDDLE	VIRGINIA	SOUTHWEST VIRGINIA	CLINTWOOD	WISE	BITUMINOUS	R-8811	W	238483	119D-2	37.287823	N	-82.255772	W	ELKHORN CITY (7.5')	BUCHANAN	40.80	ST,LOONEY BROS COAL CO	Surface mine	1	fresh / unweathered	Full Thickness	2.02	35.56	55.5	6.92	5.41	77.73	1.53	5.72	2.69	14,110	1.48	0.09	1.67	0.93	6.0	1,920	2,020	2,370	64	3.83	6.8	35	24	2.7	0.33	0.04	0.51	0.6	29	1.7	1.1	4.2	11000	8700	1300	140	260	340	14000	700	1100	0.031	15	0.32	16	82	3.5	1	8.5	0.068	11	570	6	8.3	0.18	18	0.48	0.22	0.2	30	3.7	1	0.88	0.47	0.03	0.071	0.1	0.48	6.6	15	0.075	26	2.2	1.8	8.2	12	0.48	330	2.9	0.032	0.88	0.071	17	0.48	0.071	0.022	0.34	2	2.3	1.1	1.4	330	0.17	0.14	0	1.6	0.48	0.15	0.98	12	0.71	5.4	0.47	16	16		R8811-119D-2	VADMR-WILKES G P	86/10/22	AAAAAAAAAAAA5665
53 / 59		EASTERN	CENTRAL APPALACHIAN	PENNSYLVANIAN	MIDDLE	VIRGINIA	SOUTHWEST VIRGINIA	CLINTWOOD	WISE	BITUMINOUS	R-8815	W	238479	89B-15	37.176272	N	-82.444704	W	CLINTWOOD (7.5')	DICKENSON	39.60	ST,LITTLE SIX COAL CO	Surface mine	1	fresh / unweathered	Partial Lower Split	1.96	35.09	59.29	3.66	5.4	81.23	1.74	6.97	1	14,558	1.15	0.02	0.32	0.66	7.0	2,390	2,610	2,730	57	1.37	3.5	42	31	1.7	0.2	0	0.74	0.49	14	2.8	0.53	2.4	6900	5800	430	42	190	140	3400	580	340	0.031	5.4	0.17	16	39	0.91	0.54	2.9	0.018	11	250	4.3	6.7	0.14	15	0.25	0.33	0.21	14	2.5	0.42	1.3	0.52	0.04	0.037	0.054	0.25	6.5	3.9	0.084	1.6	1.5	1.2	4.9	12	0.25	81	2.5	0.017	0.49	0.037	16	0.25	0.037	0.011	0.38	1.8	3.4	1.1	0.74	74	0.18	0.14	0	1.5	0.25	0.078	0.81	8.8	0.27	2.8	0.57	3.9	10		R8815-89B-15	VADMR-WILKES G P	86/10/22	AAAAAAAAAAAA5661
54 / 59		EASTERN	CENTRAL APPALACHIAN	PENNSYLVANIAN	MIDDLE	VIRGINIA	SOUTHWEST VIRGINIA	CLINTWOOD	WISE	BITUMINOUS	R-8822	W	238945	90D-44	37.076006	N	-82.539296	W	POUND (7.5')	WISE	30.00	ST,H-G MINING CO	Surface mine	11	slightly weathered	Lower Split	2.96	32.5	60.8	3.74	5.45	81.21	1.62	7.04	0.94	14,505	1.62	0.11	0.15	0.68	8.0	2,690	2,745	2,800	60	0.82	3.6	45	33	1.3	0.73	0.02	1.1	1.3	12	1.6	0.27	2.6	7500	6300	350	160	310	390	3100	340	370	0.04	4.8	0.17	9.7	35	1.7	0.55	6	0.032	8.5	520	11	6.7	0.25	12	1	1	0.21	80	2.6	0.94	1.3	0.26	0.003	0.4	0.055	0.25	4.8	4	0.076	6.8	1.7	1.3	7.6	17	0.25	43	2.7	0.017	0.72	0.038	13	0.25	0.038	0.012	0.43	1.6	0.9	1.1	0.5	47	0.043	0.14	0	0.92	0.25	0.081	0.18	7.9	0.28	5.8	0.63	7.6	14		R8822-90D-44	VADMR-WILKES G P	86/12/02	AAAAAAAAAAAA5640
55 / 59		EASTERN	CENTRAL APPALACHIAN	PENNSYLVANIAN	MIDDLE	VIRGINIA	SOUTHWEST VIRGINIA	CLINTWOOD	WISE	BITUMINOUS	R-8823	W	238944	90D-45	37.076006	N	-82.539296	W	POUND (7.5')	WISE	19.20	ST,H-G MINING CO	Surface mine	11	slightly weathered	Upper Split	2.88	33.18	60.76	3.18	5.55	80.99	1.76	7.9	0.62	14,606	1.68	0.02	0.15	0.45	8.0	2,800	2,800	2,800	60	1.24	3.2	45	39	1.8	0.55	0	1.3	1.1	4.9	2.2	0.46	3.5	6700	6600	410	110	320	300	1100	430	440	0.027	3.1	0.15	17	42	0.58	0.49	4.6	0.007	7.9	410	4.4	8.4	0.14	7.7	0.58	0.45	0.16	80	2.9	0.7	0.67	0.31	0.003	0.16	0.049	0.22	4.5	4.8	0.038	2	1.9	2	6.4	11	0.22	64	2.8	0.015	0.64	0.034	15	0.22	0.034	0.01	0.21	1.6	1.1	0.79	0.42	77	0.096	0.1	0	1	0.67	0.072	0.47	9.6	0.25	3.5	0.34	2.3	19		R8823-90D-45	VADMR-WILKES G P	86/12/02	AAAAAAAAAAAA5639
56 / 59		EASTERN	CENTRAL APPALACHIAN	PENNSYLVANIAN	MIDDLE	VIRGINIA	SOUTHWEST VIRGINIA	CLINTWOOD	WISE	BITUMINOUS	R-8825	W	238946	119D-3	37.291924	N	-82.253359	W	ELKHORN CITY (7.5')	BUCHANAN	43.20	ST,LOONEY BROS COAL CO	Surface mine	11	slightly weathered	Full Thickness	3.2	34.65	56.24	5.91	5.48	78.11	1.59	6.96	1.95	14,131	2.15	0.05	1	0.9	6.5	1,960	2,060	2,160	61	2.69	6.4	36	23	2.6	0.66	0.04	0.9	0.6	28	2	0.55	4.6	11000	7700	1200	260	430	320	13000	770	1200	0.048	37	0.3	19	140	3	0.99	9.5	0.031	11	530	3.4	8.9	0.24	12	0.45	0.21	0.2	130	4.2	0.45	1.5	0.6	0.003	0.067	0.099	0.45	6.8	13	0.079	20	2.6	2.9	8.3	5.8	0.45	150	4.1	0.03	0.96	0.067	15	0.45	0.067	0.021	0.47	2.2	2.8	1.1	1.9	250	0.25	0.14	0	1.8	0.45	0.14	0.83	9.6	0.91	5.9	0.66	7	26		R8825-119D-3	VADMR-WILKES G P	86/12/02	AAAAAAAAAAAA5666
57 / 59		EASTERN	CENTRAL APPALACHIAN	PENNSYLVANIAN	MIDDLE	VIRGINIA	SOUTHWEST VIRGINIA	CLINTWOOD	WISE	BITUMINOUS	R-8827	W	238942	89B-17	37.168475	N	-82.426789	W	CLINTWOOD (7.5')	DICKENSON	31.20	ST,MOUNTAIN ENTERPRISES CC	Surface mine	1	fresh / unweathered	Lower Split	3.34	32.76	60.18	3.72	5.5	80.5	1.55	7.69	1.04	14,409	2.03	0.01	0.36	0.67	8.0	2,560	2,640	2,750	57	1.39	3.8	43	31	1.4	0.65	0.01	1.2	1.9	15	1.4	0.09	2.6	7700	6200	380	150	330	600	4100	320	390	0.029	7.7	0.18	20	61	1.7	0.59	4.5	0.019	6.5	300	1.9	5.2	0.28	9.5	0.27	0.12	0.16	30	2.7	0.27	1.7	0.24	0.003	0.04	0.059	0.27	3.8	3.6	0.068	3.8	1.6	1.1	6.1	5.3	0.27	15	1.7	0.018	0.61	0.04	16	0.27	0.04	0.012	0.49	1.7	4.1	0.87	0.57	76	0.078	0.12	0	0.86	0.27	0.085	0.35	11	0.59	4.9	0.54	4.9	11		R8827-89B-17	VADMR-WILKES G P	86/12/02	AAAAAAAAAAAA5660
58 / 59		EASTERN	CENTRAL APPALACHIAN	PENNSYLVANIAN	MIDDLE	VIRGINIA	SOUTHWEST VIRGINIA	CLINTWOOD	WISE	BITUMINOUS	R-8935	W	246909	118A-4	37.391362	N	-82.071196	W	HURLEY (7.5')	BUCHANAN	8.40	AUGER,BLACKFOOT MINING #1	Auger	1	fresh / unweathered	Upper Split	2.28	35.89	54.88	6.95	5.41	76.12	1.63	6.48	3.41	13,853	1.12	0.42	1.85	1.14	8.0	2,010	2,040	2,250	73	4.91	7	27	13	1.5	0.93	0.01	0.54	1.8	45	0.59	0.09	3.5	8700	4900	720	390	280	1100	22000	250	990	0.048	54	0.33	2.6	39	3.4	1.1	27	0.068	7	1300	11	7.6	0.57	14	0.49	0.23	0.34	40	6.7	1.1	3.9	0.26	0.07	0.074	0.33	0.49	4.1	3.9	0.19	9.8	3.4	0.91	4.8	15	0.49	28	1.5	0.033	0.56	0.074	13	0.49	0.074	0.049	3.1	3	1.6	1.4	2.7	65	0.089	0.27	0	0.98	0.49	0.16	1.9	11	1.7	8.4	1.5	22	5.1		R8935-118A-4	VADMR-WILKES G P	89/08/03	AAAAAAAAAAAA5670
59 / 59		EASTERN	CENTRAL APPALACHIAN	PENNSYLVANIAN	MIDDLE	VIRGINIA	SOUTHWEST VIRGINIA	CLINTWOOD	WISE	BITUMINOUS	R-8936	W	246910	118A-5	37.391362	N	-82.071196	W	HURLEY (7.5')	BUCHANAN	10.80	AUGER,BLACKFOOT MINING #1	Auger	1	fresh / unweathered	Lower Split	1.82	31.72	61.7	4.76	5.28	81.43	1.38	6.36	0.79	14,370	1.08	0.07	0.04	0.68	6.0	2,750	2,800	2,800	56	1.11	4.9	49	32	2	0.63	0.01	0.61	1.3	5.1	1.8	0.12	3.2	11000	8300	710	190	220	540	1800	530	620	0.042	2.7	0.23	3.5	78	2.6	0.75	26	0.059	11	1700	9.7	8	0.33	2.7	0.34	0.16	0.24	100	4.3	0.75	1.1	0.42	0.003	0.3	0.23	0.34	6.2	3.4	0.065	4.1	0.78	1.3	6.4	12	0.34	26	4	0.023	0.59	0.051	11	0.34	0.051	0.034	1.1	2.2	1.1	1.4	2.6	88	0.13	0.18	0	1.4	0.34	0.11	0.45	9.8	1	4.9	0.78	2.9	8.3		R8936-118A-5	VADMR-WILKES G P	89/08/03	AAAAAAAAAAAA5671
603	60 (average of 18 + 19)	EASTERN	CENTRAL APPALACHIAN	PENNSYLVANIAN	MIDDLE	VIRGINIA	SOUTHWEST VIRGINIA	CLINTWOOD	WISE	BITUMINOUS	W204618-9	W	AVE 2	W204618-9	37.176624	N	-82.427188	W	CLINTWOOD (7.5')	DICKENSON	23.64	ST,MOUNTAIN ENTERPRISES CC	[Surface mine]	11	[slightly weathered]	[Average of 2 Bench Samples]	3.64	31.19	55.82	9.33	5.09	74.42	1.44	8.74	0.85	13,255	2.59	0.01	0.18	0.68	9.0	2,800	2,800	2,800	[---]	[---]	9.78	52	34	0.68	0.73	0	0.24	3	2.9	1.1	0.12	0.62	24000	18000	470	430	180	2400	2000	630	240	0.054	1.2	0.69	16	62	3.9	0.69	4.8	0.097	19	210	12	17	1.1	26	2.4	1.5	0.37	65	6.1	1	6.2	0.57	0.015	0.47	0.47	1	9	25	0.17	6.2	1.6	2.8	12	18	1.5	52	13	0.069	4.7	0.32	15	0.69	0.15	0.15	1.3	4.5	4.7	1.8	0.94	59	0.17	0.31	0	3.1	0.32	0.32	2.4	33	0.42	9	0.95	14	22		W204618-9	VADMR-WILKES G P	79/05/19	AAAAAAAAAAAA5662

1 / 1		EASTERN	CENTRAL APPALACHIAN	PENNSYLVANIAN	MIDDLE	VIRGINIA	SOUTHWEST VIRGINIA	CLINTWOOD RIDER	WISE	BITUMINOUS	R-6829	W	191338	90D-3	37.032170	N	-82.588618	W	POUND (7.5')	WISE	17.04	ST,GLADY FORK COAL CO	Surface mine	11	slightly weathered	Full Thickness	3.9	34.3	51.3	10.5	5.2	71.8	1.2	8	3.3	12,980	0	0.02	2.32	0.99	8.5	2,100	2,270	2,310	---	5.08	13.8	37	19	1.3	0.37	0.02	0.65	2	35	1	0.6	2.3	24000	14000	1300	300	660	2300	34000	830	1300	0.091	43	1.9	9.1	80	3	4.3	3	0.17	19	0	5.3	15	0.9	21	6.2	1.9	0.36	100	6.3	1.4	2.1	0.7	0.26	1.4	1.4	2.9	10	15	0.19	30	4.1	1.2	8.9	17	6.2	360	6.3	0.29	14	1.4	19	1.9	0.19	0.62	1.1	4.1	2.7	1.7	1.4	110	0.17	0.35	0	2.3	1.9	0.89	1.5	23	0.52	8.8	1.1	18	13		R6829-90D-3	VADMR-HENDERSON J A	76/02/20	AAAAAAAAAAAA5674

1 / 2		EASTERN	CENTRAL APPALACHIAN	PENNSYLVANIAN	MIDDLE	VIRGINIA	SOUTHWEST VIRGINIA	ADDINGTON	WISE	BITUMINOUS	R-7341	W	203394	90C-10	37.030556	N	-82.628227	W	FLAT GAP (7.5')	WISE	16.00	ST,DOUBLE B COAL CO	Surface mine	1	fresh / unweathered	Full Thickness	2.5	33.1	53.8	10.6	5.2	73.3	1.5	5.3	4.2	13,331	1.6	0.01	2.54	1.62	8.5	1,970	2,090	2,160	---	6.30	9.9	31	18	1	0.38	0.01	0.1	1.4	49	1	0.66	1.7	14000	9200	710	230	75	1100	34000	590	650	0.046	62	0.69	4.3	48	1.9	1	4	0.13	15	260	9.4	11	0.7	23	1.5	0.69	0.3	24	4.6	2.2	3.5	0.45	0.39	0.47	0.47	22	8	13	0.13	12	4.3	1.9	8	17	1.5	290	3.1	0.1	4.7	0.47	15	0.69	0.15	0.22	1.6	2.8	2.3	1.5	0.32	140	0.14	0.17	0	1.8	0.22	0.32	1.3	15	0.4	8.2	0.8	17	19		R7341-90C-10	VADMR-WILKES G P	78/09/12	AAAAAAAAAAAA5582
2 / 2		EASTERN	CENTRAL APPALACHIAN	PENNSYLVANIAN	MIDDLE	VIRGINIA	SOUTHWEST VIRGINIA	ADDINGTON	WISE	BITUMINOUS	R-7342	W	203393	90C-9	37.030556	N	-82.628227	W	FLAT GAP (7.5')	WISE	13.92	ST,DOUBLE B COAL CO	Surface mine	1	fresh / unweathered	Full Thickness	2.2	32.8	52.3	12.7	5	71.5	1.4	4.8	4.5	13,038	1.2	0.01	3.02	1.5	8.0	2,030	2,150	2,320	---	6.90	12.9	36	18	0.59	0.58	0.01	0.11	1.9	42	0.94	0.48	1.1	22000	12000	540	450	100	2000	38000	720	540	0.053	95	0.9	4.8	54	2.5	1.4	4.3	0.17	20	240	12	14	0.95	27	2	0.9	0.39	43	5.4	2.7	6.1	0.6	0.39	0.61	0.61	1.4	11	17	0.17	12	4.3	2.3	10	21	2	270	5	0.14	6.1	0.61	13	0.9	0.2	0.29	2	3.4	2.7	2	0.14	120	0.17	0.33	0	2.2	0.29	0.42	1.9	19	0.55	8.9	1	25	18		R7342-90C-9	VADMR-WILKES G P	78/09/12	AAAAAAAAAAAA5581

1 / 4		EASTERN	CENTRAL APPALACHIAN	PENNSYLVANIAN	MIDDLE	VIRGINIA	SOUTHWEST VIRGINIA	IMBODEN MARKER	WISE	BITUMINOUS	R-6842	W	192609	90D-6	37.091501	N	-82.619736	W	POUND (7.5')	WISE	27.84	ST,KE MO MINING CO	Surface mine	11	slightly weathered	Full Thickness	2.6	33.8	57.2	6.4	5.4	76.7	1.5	7.3	2.7	13,850	0	0.02	1.7	0.97	9.0	1,940	2,040	2,125	---	3.90	7.5	32	14	1.9	0.48	0.03	0.47	1.1	42	1.1	0.78	1.8	11000	5400	1000	220	260	690	22000	490	540	0.039	15	0.53	7.5	62	1.3	1.1	10	0.054	8	0	4.2	7.4	0.2	11	1.7	0.53	0.15	80	3.9	1.4	1.7	0.4	0.18	0.36	0.36	0.79	4.3	9.8	0.067	19	1.5	1.2	3.8	6.5	0.53	260	5.4	0.079	3.6	0.36	13	0.53	0.053	0.17	0.83	1.8	3.4	0.6	0.83	45	0.1	0.18	0	1.2	0.53	0.24	0.79	6.8	0.53	2.3	0.33	14	6.7		R6842-90D-6	VADMR-HENDERSON J A	76/06/10	AAAAAAAAAAAA5760
2 / 4		EASTERN	CENTRAL APPALACHIAN	PENNSYLVANIAN	MIDDLE	VIRGINIA	SOUTHWEST VIRGINIA	IMBODEN MARKER	WISE	BITUMINOUS	R-6912	W	194855	61A-2	36.930740	N	-82.798394	W	APPALACHIA (7.5')	WISE	39.00	ST,WESTMORELAND COAL CO	Surface mine	11	slightly weathered	Full Thickness	2.8	35.3	58.8	3.1	5.5	81.2	1.5	8.2	0.6	14,475	1.2	0.01	0.14	0.42	8.5	2,445	2,545	2,655	---	0.83	2.5	49	24	2.8	0.88	0.06	1.2	0.38	8.3	2	0.05	4.2	5800	3200	500	130	220	79	1500	300	420	0.017	0.6	0.18	5.8	33	1.6	0.39	0.68	0.016	6.3	0	6.6	3.7	0.63	11	0.56	0.18	0.12	14	1.5	0.55	1	0.3	0.1	0.12	0.12	0.26	3.7	2.3	0.05	13	0.38	1	2.8	11	0.18	5.5	1.8	0.026	1.2	0.12	25	0.18	0.018	0.056	0.2	0.88	1.6	0.57	0.12	58	0.073	0.09	0	0.87	0.26	0.08	0.89	4.3	0.1	2.8	0.3	2.3	8.8		R6912-61A-2	VADMR-HENDERSON J A	77/02/14	AAAAAAAAAAAA5758
3 / 4		EASTERN	CENTRAL APPALACHIAN	PENNSYLVANIAN	MIDDLE	VIRGINIA	SOUTHWEST VIRGINIA	IMBODEN MARKER	WISE	BITUMINOUS	R-8209	W	212489	90A-2	37.145013	N	-82.560347	W	JENKINS EAST (7.5')	WISE	36.24	ST,JOSEPH POWERS COAL CO	Surface mine	11	slightly weathered	Full Thickness	2.51	36.22	56.19	5.08	5.31	77.69	1.73	8.23	1.96	13,995	1.01	0.1	1.11	0.75	5.5	2,020	2,110	2,240	---	2.86	5.6	40	21	3	0.43	0.01	0.49	0.85	26	1.5	1.6	1.9	10000	6300	1200	150	200	400	10000	510	420	0.046	7.2	0.39	17	67	0.62	0.39	4.2	0.062	11	530	2.5	6.8	0.2	11	0.86	0.39	0.19	60	2.8	0.59	0.32	0.4	0.073	0.27	0.27	0.59	6	7.3	0.06	6.7	0.27	1.1	4.2	7.8	0.86	400	3	0.039	5.3	0.18	21	0.39	0.086	0.086	0.35	1.8	3.1	0.7	0.059	150	0.12	0.14	0	1.5	0.18	0.18	0.89	10	0.3	3.3	0.4	5.4	11		R8209-90A-2	VADMR-WILKES G P	80/12/22	AAAAAAAAAAAA5761
4 / 4		EASTERN	CENTRAL APPALACHIAN	PENNSYLVANIAN	MIDDLE	VIRGINIA	SOUTHWEST VIRGINIA	IMBODEN MARKER	WISE	BITUMINOUS	R-8931	W	246903	90D-47	37.090945	N	-82.604749	W	POUND (7.5')	WISE	44.40	ST,PARAMOUNT COAL CO	Surface mine	11	weathered	Full Thickness	2.09	32.72	58.94	6.25	5.2	78.67	1.55	7.36	0.97	14,030	1.09	0.11	0.17	0.69	7.0	2,520	2,620	2,760	60	1.43	6.2	47	28	1	0.61	0.04	0.32	2.2	14	1.7	0.57	2	13000	9200	460	230	150	1100	6000	630	500	0.048	3	0.3	8.7	47	1.5	0.95	12	0.038	11	710	7.2	8.5	0.33	15	0.43	0.2	0.19	30	4.3	0.95	1.1	0.46	0.003	0.065	0.3	0.43	6.8	11	0.083	23	1.1	0.99	5.1	8.7	0.43	150	3.8	0.03	0.51	0.065	11	0.43	0.065	0.043	0.61	2.5	2.5	1.1	1.3	160	0.15	0.11	0	2	0.43	0.14	1.6	9.9	0.6	3.3	0.53	7.4	8.1		R8931-90D-47	VADMR-WILKES G P	89/08/03	AAAAAAAAAAAA5759

1 / 15		EASTERN	CENTRAL APPALACHIAN	PENNSYLVANIAN	MIDDLE	VIRGINIA	SOUTHWEST VIRGINIA	IMBODEN	WISE	BITUMINOUS	R-7344	W	203386	60B-15	36.932133	N	-82.710831	W	NORTON (7.5')	WISE	30.60	ST,MOUNTAINEER ENTERPRISES	Surface mine	1	fresh / unweathered	Upper Split	2.7	36.9	57.4	3	5.7	80.1	1.5	8.7	1	14,388	0.9	0.01	0.21	0.79	8.0	2,410	2,520	2,610	---	1.39	3	33	32	3.9	1.2	0.02	0.35	1.8	20	1.3	0.1	7	4700	5100	830	230	78	440	4200	240	840	0.023	8.4	0.21	15	63	1.4	0.32	1.1	0.063	11	150	4	6.2	0.1	15	0.46	0.66	0.22	14	2.8	0.99	0.72	0.4	0.1	1.4	0.14	0.32	5.5	7.5	0.09	6.6	1.9	0.6	5.1	9.9	0.46	14	2.6	0.032	1.4	0.14	14	0.21	0.046	0.067	0.5	1.4	3.6	1	0.11	210	0.06	0.15	0	1.4	0.067	0.097	0.77	15	0.3	5.4	0.5	3.9	5.7		R7344-60B-15	VADMR-WILKES G P	78/09/12	AAAAAAAAAAAA5749
2 / 15		EASTERN	CENTRAL APPALACHIAN	PENNSYLVANIAN	MIDDLE	VIRGINIA	SOUTHWEST VIRGINIA	IMBODEN	WISE	BITUMINOUS	R-7345	W	203385	60B-14	36.932133	N	-82.710831	W	NORTON (7.5')	WISE	36.00	ST,MOUNTAINEER ENTERPRISES	Surface mine	1	fresh / unweathered	Lower Split	3.3	31.8	48.9	16	4.9	68.2	1.3	8.8	0.8	12,129	1.5	0.01	0.23	0.61	6.5	2,910	2,910	2,910	---	1.32	9.3	52	29	0.85	1.2	0.01	0.15	3.3	6.8	1.2	0.05	1.5	23000	14000	570	650	100	2500	4400	670	540	0.020	3.8	0.65	18	67	1	0.98	1.4	0.05	16	110	4.5	12	1.3	10	1.4	0.65	0.28	88	3.8	1.4	0.15	0.55	0.034	0.44	0.44	0.98	8	18	0.095	14	1.2	1.9	10	8.7	3	24	3.3	0.098	4.4	0.44	22	0.65	0.14	0.21	0.3	2.5	2.5	1.3	0.21	78	0.16	0.17	0	1.9	0.21	0.3	0.46	20	0.4	7.1	0.6	7.9	18		R7345-60B-14	VADMR-WILKES G P	78/09/12	AAAAAAAAAAAA5750
3 / 152	3 / 15 (no analyses found)	EASTERN	CENTRAL APPALACHIAN	PENNSYLVANIAN	MIDDLE	VIRGINIA	SOUTHWEST VIRGINIA	IMBODEN	WISE	BITUMINOUS	R-7515	W	208044	60B-17	36.955556	N	-82.705556	W	NORTON (7.5')	WISE	6.00	ST, MINE / COMPANY NAME ?	Surface mine	11	slightly weathered	Partial Lower Split	3.9	34.8	55.8	5.5	5.5	77.0	1.5	9.5	1.1	13,760	2.3	0.02	0.61	0.48	9.0	2,561	2,651	2,759	---	1.60	5.4	44	32	1.0	1.1	---	0.43	4.1	13	1.0	0.19L	1.4	11000	9100	390	360	170	1800	4800	340	---	0.018	33	---	12	38	4.7	---	2.7	0.13	11	170	15	9.5	1.2	18	1.2L	0.70	0.28	10	3.6	0.81L	1.2	0.30	0.33	---	---	---	4.5	5.4	0.22	5.9	1.6	0.48	3.5	11	---	44L	4.8	---	3.7L	---	20	---	---	---	1.5	3.7	5.6	1.3	0.17	40	0.070	0.24	---	1.6	2.8	---	1.4	11	1.4	3.8	1.3	3.9	2.6
4 / 152	4 / 15 (no analyses found)	EASTERN	CENTRAL APPALACHIAN	PENNSYLVANIAN	MIDDLE	VIRGINIA	SOUTHWEST VIRGINIA	IMBODEN	WISE	BITUMINOUS	R-7516	W	208045	60B-18	36.955556	N	-82.705556	W	NORTON (7.5')	WISE	26.40	ST, MINE / COMPANY NAME ?	Surface mine	11	slightly weathered	Partial Lower Split	3.0	33.8	57.3	5.9	5.3	75.5	1.5	11.2	0.6	13,940	1.5	0.01	0.20	0.40	9.0	2,750	2,804	2,804G	---	0.86	5.3	49	32	1.3	1.5	---	0.65	3.9	6.9	1.2	0.19L	2.1	12000	8800	480	480	250	1700	2600	370	---	0.014	1.1	---	15	58	0.46		3.2	0.043	11	180	4.4	9.5	0.90	10	1.2L	0.53L	0.20	10	1.7	0.80L	0.08L	0.20	0.10	---	---	---	5.0	5.2	0.07	12	0.95	0.29	3.6	5.1	---	44L	2.5	---	3.6L	---	40L	---	---	---	0.40	1.5	2.9	1.0	0.13	79	0.060	0.14	---	1.0	0.24L	---	0.60	8.0	0.30	1.3	0.40	3.3	2.5
5 / 152	5 / 15 (no analyses found)	EASTERN	CENTRAL APPALACHIAN	PENNSYLVANIAN	MIDDLE	VIRGINIA	SOUTHWEST VIRGINIA	IMBODEN	WISE	BITUMINOUS	R-7517	W	208046	60B-19	36.955556	N	-82.705556	W	NORTON (7.5')	WISE	22.20	ST, MINE / COMPANY NAME ?	Surface mine	11	slightly weathered	Partial Lower Split	4.2	28.0	47.9	19.9	4.7	64.0	1.2	9.4	0.8	11,350	2.8	0.01	0.33	0.48	5.5	2,804	2,804G	2,804G	---	1.41	22.6	55	28	0.60	1.5	---	0.19	3.1	8.1	1.4	0.044L	1.3	58000	34000	970	2000	320	590	13000	1900	---	0.23L	3.7	---	25	160	1.4		3.4	0.057	32	100	3.7	30	3.8	14	5.0L	2.3L	0.47	130	6.8	3.4L	0.34L	1.4	0.23	---	---	---	16	22	0.18	440	1.2	4.3	12	10	---	44L	6.3	---	15L	---	61	---	---	---	0.80	5.7	4.8	2.3	0.70	97	0.37	0.28	---	4.4	1.0L	---	1.2	29	0.60	6.3	1.2	23	38
6 / 152	6 / 15 (no analyses found)	EASTERN	CENTRAL APPALACHIAN	PENNSYLVANIAN	MIDDLE	VIRGINIA	SOUTHWEST VIRGINIA	IMBODEN	WISE	BITUMINOUS	R-7518	W	208047	60B-20	36.955556	N	-82.705556	W	NORTON (7.5')	WISE	34.20	ST, MINE / COMPANY NAME ?	Surface mine	11	slightly weathered	Partial Middle Split	2.5	35.2	55.0	7.3	5.4	76.9	1.5	8.2	0.7	13,800	1.1	0.01	0.31	0.40	8.0	2,804	2,804G	2,804G	---	1.01	7.8	47	36	0.84	0.78	---	0.58	3.5	4.8	1.6	0.13L	1.0	17000	15000	470	370	340	2300	2600	730		0.026	4.4	---	21	94	0.38		1.5	0.055	19	200	2.3	15	0.60	20	1.7L	0.78L	0.29	20	3.4	1.2L	0.12L	0.50	0.48	---	---	---	10	16	0.07	2.9	1.6	0.78	5.2	6.2	---	44L	5.9	---	5.3L	---	20	---	---	---	0.50	2.8	4.7	1.6	0.38	100	0.15	0.23	---	2.8	0.36L	---	1.4	16	0.40	2.0	0.60	4.7	5.7
7 / 152	7 / 15 (no analyses found)	EASTERN	CENTRAL APPALACHIAN	PENNSYLVANIAN	MIDDLE	VIRGINIA	SOUTHWEST VIRGINIA	IMBODEN	WISE	BITUMINOUS	R-7519	W	208048	60B-21	36.955556	N	-82.705556	W	NORTON (7.5')	WISE	56.40	ST, MINE / COMPANY NAME ?	Surface mine	11	slightly weathered	Partial Middle Split	2.4	33.4	58.1	6.1	5.3	78.7	1.6	7.7	0.6	13,960	0.8	0.01	0.23	0.35	7.5	2,777	2,804	2,804G	---	0.86	11.0	67	21	0.95	0.53	---	0.84	1.0	3.4	2.0	0.091L	0.88	34000	12000	750	350	680	930	2600	1300		0.012	2.0	---	31	120	0.72	---	1.6	0.064	20	120	1.6	13	0.40	15	2.4L	1.1L	0.3	10	2.9	2.8	0.17L	1.1	0.27	---	---	---	12	15	0.14	3.5	0.62	3.1	12	6.8	---	44L	5.8	---	7.5L	---	50L	---	---	---	0.20	2.8	3.1	1.7	1.2	160	0.31	0.21	---	3.4	0.51L	---	0.48	13	0.80L	5.4	0.80	3.3	24
8 / 15		EASTERN	CENTRAL APPALACHIAN	PENNSYLVANIAN	MIDDLE	VIRGINIA	SOUTHWEST VIRGINIA	IMBODEN	WISE	BITUMINOUS	R-7520	W	208049	60B-22	36.955429	N	-82.705434	W	NORTON (7.5')	WISE	19.80	ST,RING COAL CO	Surface mine	11	slightly weathered	Upper Split	3.3	35	57.2	4.5	5.5	78.3	1.5	9.2	1	14,125	1.8	0.01	0.62	0.42	8.5	2,240	2,420	2,500	---	1.42	4.2	47	29	2	0.9	0	0.95	2.2	9.4	1.5	0.35	2.6	9300	6400	600	230	290	760	2800	390	440	0.016	37	0.29	14	67	0.88	0.29	2.4	0.025	13	190	4.2	7.4	0.5	10	0.65	0.29	0.23	40	1.8	0.44	0.39	0.3	0.2	0.2	0.2	0.44	7	5.9	0.12	2.5	1.1	0.8	3.6	5.5	0.65	64	2	0.029	2	0.14	28	0.29	0.065	0.065	0.5	2.1	1.7	1.2	0.21	150	0.11	0.2	0	1.5	0.14	0.14	0.46	8	0.49	3.1	0.6	2.9	6.7		R7520-60B-22	VADMR-HENDERSON J A	79/10/10	AAAAAAAAAAAA5755
9 / 15		EASTERN	CENTRAL APPALACHIAN	PENNSYLVANIAN	MIDDLE	VIRGINIA	SOUTHWEST VIRGINIA	IMBODEN	WISE	BITUMINOUS	R-8208	W	212491	90D-16A	37.052572	N	-82.620084	W	POUND (7.5')	WISE	37.20	UG,B & B COAL CO #5	Underground mine	1	fresh / unweathered	Full Thickness	2.2	28.51	53.55	15.74	4.59	70.08	1.21	7.72	0.66	12,430	0.8	0.07	0.12	0.47	8.0	2,730	2,800	2,800	---	1.13	11.1	56	28	1.1	0.91	0.05	0.36	3.5	5	1.4	0.18	1.7	29000	17000	850	610	300	3200	3900	910	730	0.007	5.4	0.78	19	110	3.3	0.78	9.1	0.034	20	570	4.1	17	2.1	9.8	1.7	0.78	0.43	100	5.6	1.2	0.44	0.7	0.045	0.53	0.53	1.2	10	13	0.11	43	1	2.4	11	8.8	1.7	89	3.8	0.078	5.3	0.36	19	0.78	0.17	0.17	0.7	3.4	4.6	1.6	0.42	110	0.23	0.32	0	2.5	0.36	0.36	0.87	23	0.5	5.6	0.8	7.3	23		R8208-90D-16A	VADMR-WILKES G P	80/12/22	AAAAAAAAAAAA5756
10 / 153	10 / 15 (see 16 - average of 10 + 11)	EASTERN	CENTRAL APPALACHIAN	PENNSYLVANIAN	MIDDLE	VIRGINIA	SOUTHWEST VIRGINIA	IMBODEN	WISE	BITUMINOUS	R-8448	W	214244	61A-11	36.947511	N	-82.804438	W	APPALACHIA (7.5')	WISE	37.20	UG,WESTMORELAND,CROSSBROOK A	Underground mine	1	fresh / unweathered	Bench Sample	1.6	34.02	56.28	8.09	5.06	77.36	1.55	7.35	0.58	13,715	0.44	0.01	0.04	0.52	8.2	2,355	2,640	2,730	---	---	9	45	28	1.3	2.2	0.06	0.31	2.8	14	1.4	0.11	2.5	19000	13000	830	1200	210	2100	8900	740	900	0.14	1.4	0.63	20	100	0.86	0.63	1.6	0.045	14	230	3.8	12	1.6	8.5	1.4	0.63	0.32	220	4.1	0.95	0.91	0.53	0.094	0.43	0.43	0.95	7.5	12	0.085	45	0.77	1.8	4.3	7.5	1.4	45	2.9	0.063	4.3	0.29	16	0.63	0.14	0.14	0.35	2.6	2.8	1.1	0.18	100	0.19	0.095	0	2	0.29	0.29	0.76	13	0.3	3	0.6	4.7	12		W214244-5	VADMR-WILKES G P	81/07/20	AAAAAAAAAAAA5752
11 / 153	11 / 15 (see 16 - average of 10 + 11)	EASTERN	CENTRAL APPALACHIAN	PENNSYLVANIAN	MIDDLE	VIRGINIA	SOUTHWEST VIRGINIA	IMBODEN	WISE	BITUMINOUS	R-8448	W	214245	61A-12	36.947511	N	-82.804438	W	APPALACHIA (7.5')	WISE	37.20	UG,WESTMORELAND,CROSSBROOK A	Underground mine	1	fresh / unweathered	Bench Sample	1.6	34.02	56.28	8.09	5.06	77.36	1.55	7.35	0.58	13,715	0.44	0.01	0.04	0.52	8.2	2,355	2,640	2,730	---	---	9	45	28	1.3	2.2	0.06	0.31	2.8	14	1.4	0.11	2.5	19000	13000	830	1200	210	2100	8900	740	900	0.14	1.4	0.63	20	100	0.86	0.63	1.6	0.045	14	230	3.8	12	1.6	8.5	1.4	0.63	0.32	220	4.1	0.95	0.91	0.53	0.094	0.43	0.43	0.95	7.5	12	0.085	45	0.77	1.8	4.3	7.5	1.4	45	2.9	0.063	4.3	0.29	16	0.63	0.14	0.14	0.35	2.6	2.8	1.1	0.18	100	0.19	0.095	0	2	0.29	0.29	0.76	13	0.3	3	0.6	4.7	12		W214244-5	VADMR-WILKES G P	81/07/20	AAAAAAAAAAAA5752
12 / 15		EASTERN	CENTRAL APPALACHIAN	PENNSYLVANIAN	MIDDLE	VIRGINIA	SOUTHWEST VIRGINIA	IMBODEN	WISE	BITUMINOUS	R-8450	W	214246	61A-13	36.954251	N	-82.805809	W	APPALACHIA (7.5')	WISE	45.00	UG,WESTMORELAND,CROSSBROOK A	Underground mine	1	fresh / unweathered	Full Thickness	1.21	35.14	59.33	4.32	5.33	81.42	1.56	6.69	0.68	14,515	0.18	0.01	0.11	0.56	8.0	2,440	2,720	2,800	---	0.96	4	48	29	1.8	1.1	0.01	0.27	2.3	11	1.4	0.12	2.4	8900	6200	520	260	80	770	3100	330	380	0.038	5.4	0.28	13	34	1.7	0.28	1.2	0.038	7	220	3	5.3	0.5	9.2	0.62	0.28	0.15	50	2	0.42	0.92	0.3	0.15	0.19	0.19	0.42	4	6	0.06	5.6	1.2	1.1	3.4	7.2	0.62	20	2	0.028	1.9	0.13	14	0.28	0.062	0.062	0.4	1.4	3.3	0.6	0.042	68	0.11	0.1	0	0.9	0.13	0.13	0.32	7.6	0.4	2.5	0.4	1.6	5.6		R8450-61A-13	VADMR-WILKES G P	81/07/20	AAAAAAAAAAAA5754
13 / 15		EASTERN	CENTRAL APPALACHIAN	PENNSYLVANIAN	MIDDLE	VIRGINIA	SOUTHWEST VIRGINIA	IMBODEN	WISE	BITUMINOUS	R-8451	W	214247	61A-14	36.952893	N	-82.839720	W	APPALACHIA (7.5')	WISE	76.80	UG,WESTMORELAND,PRESCOTT #2	Underground mine	1	fresh / unweathered	Full Thickness	1.59	32.66	57.75	8	5.08	77.16	1.57	7.42	0.77	13,682	0.24	0.06	0.09	0.62	8.0	2,480	2,780	2,800	---	1.17	7.1	49	33	1.4	1	0.01	0.3	3.4	6.3	1.6	0.12	1.6	16000	13000	710	440	160	2000	3100	680	460	0.023	4	0.5	13	50	1.1	0.5	1.1	0.11	12	230	3.9	11	1	9.2	1.1	0.5	0.24	60	2.9	0.75	1.3	0.4	0.078	0.34	0.34	0.75	7	11	0.08	6.2	0.69	1.6	5.5	6.6	1.1	38	3.4	0.05	3.4	0.23	9	0.5	0.11	0.11	0.4	2.3	3.7	0.9	0.22	53	0.16	0.09	0	1.7	0.23	0.23	0.7	13	0.3	3.4	0.6	2.5	13		R8451-61A-14	VADMR-WILKES G P	81/07/20	AAAAAAAAAAAA5753
14 / 15		EASTERN	CENTRAL APPALACHIAN	PENNSYLVANIAN	MIDDLE	VIRGINIA	SOUTHWEST VIRGINIA	IMBODEN	WISE	BITUMINOUS	R-8452	W	214248	61A-15	36.937985	N	-82.820439	W	APPALACHIA (7.5')	WISE	69.00	UG,WESTMORELAND,PRESCOTT #2	Underground mine	1	fresh / unweathered	Full Thickness	1.4	33.73	59.21	5.66	5.27	79.86	1.57	7.02	0.62	14,212	0.33	0.01	0.03	0.58	8.5	2,540	2,800	2,800	---	0.84	5.3	49	33	1.2	1	0.01	0.26	2.5	6.7	1.8	0.3	1.2	12000	9300	470	320	100	1100	2500	560	250	0.025	2	0.37	14	53	1.8	0.37	1.5	0.045	10	230	4.1	9.4	0.5	9	0.82	1	0.2	50	2.6	0.56	0.95	0.4	0.052	0.25	0.25	0.56	6	11	0.07	6.4	1.3	1.9	8.5	9	0.82	70	2.9	0.037	2.5	0.17	8	0.37	0.082	0.082	0.3	1.8	3.2	0.8	0.4	85	0.14	0.07	0	1.5	0.17	0.17	0.66	13	0.3	3.7	0.5	2.1	15		R8452-61A-15	VADMR-WILKES G P	81/07/20	AAAAAAAAAAAA5751
15 / 15		EASTERN	CENTRAL APPALACHIAN	PENNSYLVANIAN	MIDDLE	VIRGINIA	SOUTHWEST VIRGINIA	IMBODEN	WISE	BITUMINOUS	R-8718	W	229080	90C-23	37.066743	N	-82.694236	W	FLAT GAP (7.5')	WISE	31.20	ST,MULLINS EXCAVATION INC	Surface mine	11	slightly weathered	Full Thickness	1.7	37.62	54.78	5.9	5.39	78.43	1.48	6.31	2.49	14,147	1.05	0.07	1.39	1.03	6.5	2,000	2,030	2,390	---	3.53	6.2	35	21	2	0.45	0.01	0.3	0.85	33	1.5	0.87	1.9	10000	6900	890	170	140	440	14000	560	470	0.043	22	0.3	8.1	47	2.7	0.43	4.5	0.015	8.8	270	4.9	7	0.12	15	2.8	0.2	0.17	30	2.1	1.4	1.3	0.37	0.1	0.3	0.43	0.65	5	8.1	0.07	9.3	0.74	1.3	6.8	8.1	0.65	240	3.7	0.043	8.1	0.095	7.7	0.43	0.095	0.095	0.38	1.9	2.3	0.92	0.2	160	0.07	0.095	0	1.4	0.43	0.2	0.43	6.8	0.51	3.7	0.47	5.7	11		R8718-90C-23	VADMR-WILKES G P	85/02/01	AAAAAAAAAAAA5757
163	16 (average of 10 + 11)	EASTERN	CENTRAL APPALACHIAN	PENNSYLVANIAN	MIDDLE	VIRGINIA	SOUTHWEST VIRGINIA	IMBODEN	WISE	BITUMINOUS	W214244-5	W	AVE 2	W214244-5	36.947511	N	-82.804438	W	APPALACHIA (7.5')	WISE	74.40	UG,WESTMORELAND,CROSSBROOK A	[Underground mine]	1	[fresh / unweathered]	[Average of 2 Bench Samples]	1.6	34.02	56.28	8.09	5.06	77.36	1.55	7.35	0.58	13,715	0.44	0.01	0.04	0.52	8.2	2,355	2,640	2,730	[---]	[---]	9	45	28	1.3	2.2	0.06	0.31	2.8	14	1.4	0.11	2.5	19000	13000	830	1200	210	2100	8900	740	900	0.14	1.4	0.63	20	100	0.86	0.63	1.6	0.045	14	230	3.8	12	1.6	8.5	1.4	0.63	0.32	220	4.1	0.95	0.91	0.53	0.094	0.43	0.43	0.95	7.5	12	0.085	45	0.77	1.8	4.3	7.5	1.4	45	2.9	0.063	4.3	0.29	16	0.63	0.14	0.14	0.35	2.6	2.8	1.1	0.18	100	0.19	0.095	0	2	0.29	0.29	0.76	13	0.3	3	0.6	4.7	12		W214244-5	VADMR-WILKES G P	81/07/20	AAAAAAAAAAAA5752

1 / 2		EASTERN	CENTRAL APPALACHIAN	PENNSYLVANIAN	MIDDLE	VIRGINIA	SOUTHWEST VIRGINIA	CAMPBELL CREEK	WISE	BITUMINOUS	R-7494	W	206890	117B-1	37.431614	N	-81.966412	W	PANTHER (7.5')	BUCHANAN	28.80	ST,KNOX CREEK COAL CO	Surface mine	11	slightly weathered	Full Thickness	3.3	33.2	57.1	6.4	5.6	78.5	1.6	7.2	0.8	13,936	2.1	0.01	0.23	0.53	9.0	2,800	2,800	2,800	---	1.15	6.9	51	36	0.98	0.68	0	0.85	2.2	3.7	2	0.04	0.01	16000	13000	480	280	430	1200	1800	830	4	0.021	0.9	0.48	9.7	61	3.5	0.48	21	0.04	18	1100	5.3	14	0.95	19	1.1	0.69	0.31	70	3.6	0.72	1.4	0.65	0.19	0.33	0.33	0.72	10	16	0.1	3.9	0.3	2.5	9.7	9	1.1	14	6.1	0.048	3.3	0.22	21	0.48	0.11	0.11	0.75	2.8	3.1	1.5	0.76	110	0.2	0.21	0	2.7	0.22	0.22	0.7	15	0.6	4.4	0.6	1.9	16		R7494-117B-1	VADMR-WILKES G P	79/06/20	AAAAAAAAAAAA5611
2 / 2		EASTERN	CENTRAL APPALACHIAN	PENNSYLVANIAN	MIDDLE	VIRGINIA	SOUTHWEST VIRGINIA	CAMPBELL CREEK	WISE	BITUMINOUS	R-8566	W	217689	118C-14	37.313148	N	-82.219270	W	HARMAN (7.5')	BUCHANAN	46.80	ST,HARMAN MINING,STARBRIGHT	Surface mine	11	weathered	Full Thickness	2.05	32.25	59.07	6.63	5.2	78.73	1.46	7.37	0.61	14,060	1.12	0.03	0.02	0.56	8.5	2,580	2,800	2,800	---	0.85	8.8	56	28	0.73	1.1	0.01	0.62	4.3	4.1	1.3	0.3	1.3	23000	13000	460	560	400	3200	2600	700	460	0.017	0.9	0.42	11	63	2	0.62	14	0.074	13	700	5.9	12	2	9.7	2.4	1.1	0.27	270	4	2	1.4	0.4	0.15	0.42	0.42	0.92	7	6	0.08	11	0.28	1.4	8.4	11	0.92	110	4	0.062	4.2	0.14	19	0.62	0.14	0.14	0.8	2.7	1.9	1.1	0.67	82	0.14	0.2	0	1.8	0.62	0.28	0.59	17	0.5	4.8	0.7	7.6	11		R8566-118C-14	VADMR-WILKES G P	82/08/30	AAAAAAAAAAAA5610

1 / 5		EASTERN	CENTRAL APPALACHIAN	PENNSYLVANIAN	MIDDLE	VIRGINIA	SOUTHWEST VIRGINIA	KELLY	WISE	BITUMINOUS	R-6911	W	194854	61A-1	36.883713	N	-82.821313	W	APPALACHIA (7.5')	WISE	36.84	ST,WESTMORELAND COAL CO	Surface mine	11	weathered	Full Thickness	3.6	33.3	53.8	9.3	5.1	73.7	1.4	9.6	0.8	13,089	1.7	0.01	0.19	0.64	5.5	2,800	2,800	2,800	---	1.22	8.4	42	33	2.8	0.81	0.01	0.45	3.2	5.8	1.5	2.2	3.2	16000	15000	1700	410	280	2200	3400	750	1100	0.037	3.5	0.59	14	180	0.92	1.3	0.72	0.13	22	0	7.2	15	0.93	26	1.9	0.59	0.39	76	4.5	0.69	2	0.7	0.28	0.4	0.4	0.88	12	15	0.12	12	0.81	1	7.6	10	0.59	810	8.4	0.088	4	0.4	34	0.59	0.059	0.19	0.67	3.4	4	2	1.1	240	0.17	0.28	0	3.2	1	0.27	1.9	18	0.4	4.5	0.87	7.4	7.6		R6911-61A-1	VADMR-HENDERSON J A	77/02/14	AAAAAAAAAAAA5803
2 / 53	2 / 5 (see 6 - average of 2 + 3 + 4)	EASTERN	CENTRAL APPALACHIAN	PENNSYLVANIAN	MIDDLE	VIRGINIA	SOUTHWEST VIRGINIA	KELLY	WISE	BITUMINOUS	R-6936	W	196284	60B-9	36.972078	N	-82.694100	W	NORTON (7.5')	WISE	20.88	SURFACE MINE	Surface mine	11	slightly weathered	Bench Sample	3.12	32.75	49.95	14.16	5.2	70.58	1.27	8.07	0.7	12,694	1.88	0.03	0.24	0.53	4.5	2,689	2,714	2,740	---	---	10.56	37	23	2.5	0.89	0.04	0.52	2.5	21	1.1	0.06	4.1	18000	13000	1900	570	410	2200	16000	680	1700	0.098	4.3	0.74	29	170	2.1	1.6	3.1	0.19	26	0	13	22	0.92	25	2.4	0.74	0.52	170	5.9	0.81	6	1	0.16	0.5	0.5	1.1	15	16	0.16	38	1.7	1.5	5.9	15	0.74	31	6.3	0.11	5	0.5	26	0.74	0.074	0.24	0.94	4.5	6.1	2.4	0.69	110	0.28	0.36	0	4	0.74	0.34	2.2	13	0.51	5.3	1	28	12		W196284-6	VADMR-HENDERSON J A	77/05/05	AAAAAAAAAAAA5804
3 / 53	3 / 5 (see 6 - average of 2 + 3 + 4)	EASTERN	CENTRAL APPALACHIAN	PENNSYLVANIAN	MIDDLE	VIRGINIA	SOUTHWEST VIRGINIA	KELLY	WISE	BITUMINOUS	R-6937	W	196285	60B-10	36.972078	N	-82.694100	W	NORTON (7.5')	WISE	10.32	SURFACE MINE	Surface mine	11	slightly weathered	Bench Sample	3.12	32.75	49.95	14.16	5.2	70.58	1.27	8.07	0.7	12,694	1.88	0.03	0.24	0.53	4.5	2,689	2,714	2,740	---	---	10.56	37	23	2.5	0.89	0.04	0.52	2.5	21	1.1	0.06	4.1	18000	13000	1900	570	410	2200	16000	680	1700	0.098	4.3	0.74	29	170	2.1	1.6	3.1	0.19	26	0	13	22	0.92	25	2.4	0.74	0.52	170	5.9	0.81	6	1	0.16	0.5	0.5	1.1	15	16	0.16	38	1.7	1.5	5.9	15	0.74	31	6.3	0.11	5	0.5	26	0.74	0.074	0.24	0.94	4.5	6.1	2.4	0.69	110	0.28	0.36	0	4	0.74	0.34	2.2	13	0.51	5.3	1	28	12		W196284-6	VADMR-HENDERSON J A	77/05/05	AAAAAAAAAAAA5804
4 / 53	4 / 5 (see 6 - average of 2 + 3 + 4)	EASTERN	CENTRAL APPALACHIAN	PENNSYLVANIAN	MIDDLE	VIRGINIA	SOUTHWEST VIRGINIA	KELLY	WISE	BITUMINOUS	R-6938	W	196286	60B-11	36.972078	N	-82.694100	W	NORTON (7.5')	WISE	10.20	SURFACE MINE	Surface mine	11	slightly weathered	Bench Sample	3.12	32.75	49.95	14.16	5.2	70.58	1.27	8.07	0.7	12,694	1.88	0.03	0.24	0.53	4.5	2,689	2,714	2,740	---	---	10.56	37	23	2.5	0.89	0.04	0.52	2.5	21	1.1	0.06	4.1	18000	13000	1900	570	410	2200	16000	680	1700	0.098	4.3	0.74	29	170	2.1	1.6	3.1	0.19	26	0	13	22	0.92	25	2.4	0.74	0.52	170	5.9	0.81	6	1	0.16	0.5	0.5	1.1	15	16	0.16	38	1.7	1.5	5.9	15	0.74	31	6.3	0.11	5	0.5	26	0.74	0.074	0.24	0.94	4.5	6.1	2.4	0.69	110	0.28	0.36	0	4	0.74	0.34	2.2	13	0.51	5.3	1	28	12		W196284-6	VADMR-HENDERSON J A	77/05/05	AAAAAAAAAAAA5804
5 / 5		EASTERN	CENTRAL APPALACHIAN	PENNSYLVANIAN	MIDDLE	VIRGINIA	SOUTHWEST VIRGINIA	KELLY	WISE	BITUMINOUS	R-8764	W	231830	90C-26	37.066672	N	-82.697177	W	FLAT GAP (7.5')	WISE	37.12	ST,MULLINS EXCAVATING INC #6	Surface mine	1	fresh / unweathered	Full Thickness	4.49	32	53.88	9.63	5.31	73.67	1.3	9.13	0.96	13,163	3.45	0.04	0.31	0.61	8.0	2,750	2,800	2,800	54	1.52	10.4	52	31	1	0.88	0.01	0.42	2.7	6.9	1.4	0.78	1.1	25000	17000	770	550	320	2400	5000	890	470	0.035	3.8	0.5	12	140	1.4	0.73	4.7	0.021	18	280	4.8	15	1.3	15	1.6	0.33	0.39	20	4.2	2.3	1.5	0.68	0.035	0.5	0.73	1.1	9.2	11	0.11	9.3	0.64	1	4.8	9.8	1.1	350	5.9	0.073	7.3	0.16	14	0.73	0.16	0.16	0.58	3.7	3.6	1.9	1.9	290	0.22	0.22	0	2.2	0.73	0.33	0.67	10	0.71	2.9	0.74	7.5	6.2		R8738-90C-26	VADMR-WILKES G P	85/07/10	AAAAAAAAAAAA5805
63	6 (average of 2 + 3 + 4)	EASTERN	CENTRAL APPALACHIAN	PENNSYLVANIAN	MIDDLE	VIRGINIA	SOUTHWEST VIRGINIA	KELLY	WISE	BITUMINOUS	W196284-6	W	AVE 3	W196284-6	36.972078	N	-82.694100	W	NORTON (7.5')	WISE	41.40	SURFACE MINE	[Surface mine]	11	[slightly weathered]	[Average of 3 Bench Samples]	3.12	32.75	49.95	14.16	5.2	70.58	1.27	8.07	0.7	12,694	1.88	0.03	0.24	0.53	4.5	2,689	2,714	2,740	[---]	[---]	10.56	37	23	2.5	0.89	0.04	0.52	2.5	21	1.1	0.06	4.1	18000	13000	1900	570	410	2200	16000	680	1700	0.098	4.3	0.74	29	170	2.1	1.6	3.1	0.19	26	0	13	22	0.92	25	2.4	0.74	0.52	170	5.9	0.81	6	1	0.16	0.5	0.5	1.1	15	16	0.16	38	1.7	1.5	5.9	15	0.74	31	6.3	0.11	5	0.5	26	0.74	0.074	0.24	0.94	4.5	6.1	2.4	0.69	110	0.28	0.36	0	4	0.74	0.34	2.2	13	0.51	5.3	1	28	12		W196284-6	VADMR-HENDERSON J A	77/05/05	AAAAAAAAAAAA5804

1 / 1		EASTERN	CENTRAL APPALACHIAN	PENNSYLVANIAN	MIDDLE	VIRGINIA	SOUTHWEST VIRGINIA	UPPER ST CHARLES	WISE	BITUMINOUS	R-8728	W	229548	62D-2	36.818428	N	-83.002775	W	PENNINGTON GAP (7.5')	LEE	32.40	MINE MOUTH,E J TOMLINSON	Underground mine	11	slightly weathered	Full Thickness	5.11	32.92	53.65	8.32	5.35	72.58	1.42	11.66	0.67	12,885	3.71	0.06	0.03	0.58	4.0	2,800	2,800	2,800	45	1.09	9	53	31	1.1	0.85	0.01	0.2	2.5	3.4	2.2	0.14	1.1	22000	15000	690	460	140	1900	2200	1200	400	0.04	1.7	0.43	24	90	1.8	0.63	1.9	0.018	18	150	5.8	16	0.94	12	1.4	1.3	0.33	40	5	2	2.7	0.77	0.035	0.43	0.63	0.95	9.9	16	0.12	7.5	0.5	2.3	12	12	0.95	54	6.1	0.063	6.3	0.14	15	0.63	0.14	0.14	0.39	3.7	4.7	1.9	1.2	140	0.25	0.22	0	2.4	0.63	0.29	0.81	18	0.59	6	0.81	4.7	18		R8728-62D-2	VADMR-WILKES G P	85/02/06	AAAAAAAAAAAA6061

1 / 5		EASTERN	CENTRAL APPALACHIAN	PENNSYLVANIAN	MIDDLE	VIRGINIA	SOUTHWEST VIRGINIA	WILSON	WISE	BITUMINOUS	R-7343	W	203387	60B-16	36.956562	N	-82.696638	W	NORTON (7.5')	WISE	40.80	ST,RING COAL CO	Surface mine	1	fresh / unweathered	Full Thickness	3.8	33.4	51.8	11	5.4	72.5	1.4	8.8	0.8	12,987	2.2	0.01	0.16	0.64	8.0	2,910	2,910	2,910	---	1.23	16	57	29	0.45	1.3	0.01	0.19	3.9	4.8	1.4	0.07	0.9	43000	24000	510	1300	220	5200	5300	1300	580	0.026	3.2	1.1	16	110	1.2	1.7	1.7	0.058	22	35	3.4	20	2.6	13	2.5	1.1	0.38	120	6.2	1.7	0.17	1	0.02	0.76	0.76	1.7	12	26	0.13	19	1.2	3.4	16	9.3	2.5	53	6.6	0.17	7.6	0.76	39	1.1	0.25	0.36	0.4	4.2	3.3	1.8	1.2	74	0.26	0.25	0	3	0.36	0.52	1.1	29	0.45	8.3	0.85	15	30		R7343-60B-16	VADMR-WILKES G P	78/09/12	AAAAAAAAAAAA6070
2 / 5		EASTERN	CENTRAL APPALACHIAN	PENNSYLVANIAN	MIDDLE	VIRGINIA	SOUTHWEST VIRGINIA	WILSON	WISE	BITUMINOUS	R-8207	W	212488	90C-14	37.053999	N	-82.648920	W	FLAT GAP (7.5')	WISE	36.00	ST,DEENA COAL CO	Surface mine	11	slightly weathered	Full Thickness	1.7	33.75	55.38	9.17	5.14	76.41	1.36	6.8	1.12	13,622	0.47	0.05	0.26	0.81	8.0	2,800	2,800	2,800	---	1.62	13.8	55	29	0.45	0.95	0.01	0.46	3.8	6	1.3	0.21	0.88	36000	21000	440	790	470	4400	5800	1000	480	0.036	9.9	0.97	23	130	2.6	0.97	9	0.1	20	340	5.6	20	2	19	2.1	0.97	0.45	120	6.5	1.4	1.5	0.6	0.11	0.66	0.66	1.4	11	21	0.12	11	0.48	3.7	11	12	2.1	120	8	0.097	6.6	0.44	27	0.97	0.21	0.21	0.7	4.6	5.7	1.7	0.22	150	0.22	0.28	0	3	0.44	0.44	1.1	35	0.9	6.5	1	11	25		R8207-90C-14	VADMR-WILKES G P	80/12/22	AAAAAAAAAAAA6071
3 / 5		EASTERN	CENTRAL APPALACHIAN	PENNSYLVANIAN	MIDDLE	VIRGINIA	SOUTHWEST VIRGINIA	WILSON	WISE	BITUMINOUS	R-8637	W	223354	90C-15	37.062419	N	-82.674452	W	FLAT GAP (7.5')	WISE	26.40	UG,HORNE & RIGGS #1	Underground mine	1	fresh / unweathered	Full Thickness	1.91	33.57	58.21	6.31	5.31	78.9	1.38	7	1.1	14,026	0.85	0.16	0.24	0.7	8.0	2,580	2,620	2,690	49	1.57	6.5	50	29	1.1	0.78	0.01	0.61	2	11	1.5	0.09	1.2	15000	10000	510	310	290	1100	5100	570	310	0.044	4.7	0.31	10	64	3	0.46	6.4	0.02	11	460	3	9.6	0.72	9.1	1	0.21	0.27	50	4.9	1.5	2.5	0.43	0.15	0.31	0.46	0.68	6.1	6.2	0.077	5.3	0.4	2.5	7.8	9.8	0.68	26	5.1	0.046	4.6	0.1	7	0.46	0.1	0.1	0.33	2.5	4.1	0.95	0.33	91	0.16	0.19	0	1.6	0.46	0.21	0.66	16	0.42	4.3	0.65	5.9	11		R8637-90C-15	VADMR-WILKES G P	83/12/07	AAAAAAAAAAAA6072
4 / 5		EASTERN	CENTRAL APPALACHIAN	PENNSYLVANIAN	MIDDLE	VIRGINIA	SOUTHWEST VIRGINIA	WILSON	WISE	BITUMINOUS	R-8653	W	226970	62D-1	36.778929	N	-83.110951	W	PENNINGTON GAP (7.5')	LEE	37.20	UG,VALLEY FORK COAL CO #2	Underground mine	1	fresh / unweathered	Full Thickness	2.23	38.33	50.22	9.22	5.16	72.61	1.36	7.58	4.07	13,072	0.77	0.19	2.04	1.84	3.5	1,980	1,990	2,090	39	6.27	8	34	20	3	0.7	0.01	0.72	0.85	31	1.6	0.82	3.1	13000	8600	1700	340	420	570	17000	740	1000	0.054	23	0.38	28	140	0.79	0.56	1.1	0.032	14	70	1.7	10	0.13	14	1.2	0.26	0.24	120	2.2	2.6	1.3	0.53	0.31	0.38	0.56	0.84	7.5	9.6	0.072	9.6	3.2	2.8	14	4.8	0.84	290	2.4	0.056	5.6	0.12	15	0.56	0.12	0.12	0.24	2.5	3.3	1.4	1.5	380	0.18	0.18	0	2.1	0.56	0.26	0.83	13	0.55	5.7	0.62	3.2	22		R8653-62D-1	VADMR-WILKES G P	84/08/08	AAAAAAAAAAAA6068
5 / 5		EASTERN	CENTRAL APPALACHIAN	PENNSYLVANIAN	MIDDLE	VIRGINIA	SOUTHWEST VIRGINIA	WILSON	WISE	BITUMINOUS	R-8654	W	226971	61C-2	36.836458	N	-82.960734	W	KEOKEE (7.5')	LEE	32.88	UG,SPRING COAL CO	Underground mine	1	fresh / unweathered	Full Thickness	4.69	38.65	46.98	9.68	5.41	69.09	1.35	10.78	3.69	12,585	3.22	0.49	1.58	1.62	4.0	2,000	2,030	2,120	45	5.88	10.4	32	21	2.3	0.76	0.02	0.28	1.1	36	0.97	0.71	3.3	16000	11000	1700	480	220	1000	26000	600	1400	0.081	22	0.5	37	100	0.99	0.73	0.87	0.052	18	70	3.5	12	0.63	18	1.6	0.33	0.37	50	0	3.8	0.99	0.53	0.3	0.5	0.73	1.1	11	14	0.11	17	0	3	16	8.7	1.1	320	4.6	0.073	7.3	0.16	13	0.73	0.16	0.16	0.32	3.2	3.7	2.1	0	280	0.17	0.28	0	2.8	0.73	0.33	1.2	18	0.52	7.4	0.75	8.9	24		R8654-61C-2	VADMR-WILKES G P	84/08/08	AAAAAAAAAAAA6069

1 / 2		EASTERN	CENTRAL APPALACHIAN	PENNSYLVANIAN	MIDDLE	VIRGINIA	SOUTHWEST VIRGINIA	TAGGART MARKER	WISE	BITUMINOUS	R-6826	W	191333	90C-1	37.052324	N	-82.633303	W	FLAT GAP (7.5')	WISE	32.52	ST,DEENA COAL CO	Surface mine	11	slightly weathered	Full Thickness	4.3	35.8	57	2.9	5.7	79.7	1.1	9.7	0.9	14,290	0	0.02	0.22	0.62	9.0	2,495	2,590	2,695	---	1.26	2.7	43	29	2.1	0.3	0.02	1	0.5	18	1.6	0.4	3.4	5400	4200	400	49	210	110	3500	260	370	0.032	3.2	0.38	7	49	0.51	0.83	11	0.027	8	0	1.7	4	0.1	9.2	1.2	0.38	0.15	42	1.2	0.54	0.17	0.3	0.065	0.26	0.26	0.57	5	3	0.05	4.9	0.92	0.92	5.4	4.1	0.38	47	2.3	0.057	2.6	0.26	7	0.38	0.038	0.12	0.15	0.9	2.5	0.7	1.6	86	0.06	0.1	0	0.9	0.38	0.17	0.37	5.1	0.55	3.2	0.3	2.7	12		R6826-90C-1	VADMR-HENDERSON J A	76/02/20	AAAAAAAAAAAA6011
2 / 2		EASTERN	CENTRAL APPALACHIAN	PENNSYLVANIAN	MIDDLE	VIRGINIA	SOUTHWEST VIRGINIA	TAGGART MARKER	WISE	BITUMINOUS	R-6913	W	194853	60B-7	36.981304	N	-82.716982	W	NORTON (7.5')	WISE	50.76	ST,WESTMORELAND COAL CO	Surface mine	11	slightly weathered	Full Thickness	2.1	34.5	52.9	10.5	5.2	75	1.4	7.2	0.7	13,437	0.7	0.01	0.21	0.53	8.0	2,800	2,800	2,800	---	1.04	17.4	53	30	0.67	1	0.02	0.47	4.3	4.5	1.2	0.06	1	43000	28000	830	1100	610	6200	5500	1200	700	0.064	4.1	1.2	19	170	1.5	2.7	1.4	0.099	31	0	6.1	21	2.7	24	3.9	2.1	0.51	92	8.5	1.9	0.85	1.1	0.12	0.83	0.83	1.8	17	19	0.2	28	0.85	2.8	19	13	1.2	46	10	0.18	8.3	0.83	43	1.2	0.12	0.39	0.7	5.3	2.7	2.7	2.4	90	0.31	0.37	0	5.5	1.2	0.56	1.7	33	0.67	10	1.3	19	23		R6913-60B-7	VADMR-HENDERSON J A	77/02/14	AAAAAAAAAAAA6010

1 / 10		EASTERN	CENTRAL APPALACHIAN	PENNSYLVANIAN	MIDDLE	VIRGINIA	SOUTHWEST VIRGINIA	TAGGART	WISE	BITUMINOUS	R-6827	W	200133	90C-2	37.051891	N	-82.633783	W	FLAT GAP (7.5')	WISE	33.12	ST,DEENA COAL CO	Surface mine	11	slightly weathered	Full Thickness	2.7	32	53.7	11.6	5	72.5	0.9	7.6	2.4	13,030	0	0.04	1.99	0.33	8.5	2,290	2,495	2,570	---	3.68	11	48	27	0.53	0.63	0.01	0.22	2.6	15	1.2	0.1	0.84	24000	16000	420	420	180	2400	12000	820	370	0.037	85	0.77	9.8	64	4.4	1.1	8.1	0.088	21	360	5.9	16	2.1	18	2.8	0.77	0.42	32	5.3	2.1	1.3	0.8	0.096	0.52	0.52	1.1	11	19	0.19	8.8	1.2	4	13	12	1.7	48	5.2	0.12	12	0.52	28	0.77	0.17	0.25	1.2	3.9	4.9	2	0.12	130	0.23	0.37	0	2.7	2.3	0.35	0	28	0.9	14	1.1	7.8	40		R6827-90C-2	VADMR-HENDERSON J A	78/01/19	AAAAAAAAAAAA6008
2 / 10		EASTERN	CENTRAL APPALACHIAN	PENNSYLVANIAN	MIDDLE	VIRGINIA	SOUTHWEST VIRGINIA	TAGGART	WISE	BITUMINOUS	R-6923	W	195439	61C-1	36.866477	N	-82.925250	W	KEOKEE (7.5')	LEE	38.40	MINE MOUTH,SUNSHINE COLLIERY	Underground mine	1	fresh / unweathered	Full Thickness	3.4	36	56	4.6	5.6	77.8	1.5	10	0.6	14,293	1.2	0	0.04	0.54	5.5	2,545	2,655	2,755	---	0.84	5.2	46	29	1.8	1.6	0.04	0.36	3.2	9.2	1.1	0.07	3.1	11000	7800	670	490	140	1400	3300	340	640	0.009	2	0.36	8.3	45	1.1	0.55	0.78	0.057	9	0	7.3	8.7	0.8	14	0.8	0.36	0.19	76	1.3	0.52	0.73	0.2	0.16	0.25	0.25	0.55	5	6.8	0.09	17	0.32	0.32	3.2	5.7	0.8	16	3.3	0.055	2.5	0.25	11	0.36	0.08	0.12	0.5	1.7	4.2	1	0.055	110	0.39	0.2	0	1.2	0.27	0.17	1.2	3.9	0	1.9	0.5	12	2.7		R6923-61C-1	VADMR-HENDERSON J A	77/03/31	AAAAAAAAAAAA6000
3 / 102	3 / 10 (no analyses found)	EASTERN	CENTRAL APPALACHIAN	PENNSYLVANIAN	MIDDLE	VIRGINIA	SOUTHWEST VIRGINIA	TAGGART	WISE	BITUMINOUS	R-7408	W	205192	61A-6	36.885278	N	-82.868056	W	APPALACHIA (7.5')	WISE	55.08	UG, MINE / COMPANY NAME ?	Underground mine	11	slightly weathered	Full Thickness	3.4	34.3	53.1	9.2	5.4	74.1	1.4	9.3	0.7	13,220	1.8	0.01	0.10	0.57	5.5	2,741	2,804	2,804G	---	1.06	11.9	51	30	0.97	1.4	---	0.39	4.4	5.3	1.1	0.042L	1.5	28000	19000	820	1000	340	4400	4400	780	---	0.037	1.7	---	19	140	0.83	---	0.5	0.070	21	50	5.7	15	1.9	25	2.6L	1.2L	0.38	80	6.3	1.8L	0.21	0.60	0.040	---	---	---	11	15	0.14	20	1.9	1.8	11	12	---	22L	11	---	---	---	34	---	---	---	0.60	4.0	4.8	1.9	0.49	150	0.18	0.25	---	3.4	0.55L		2.2	25	B	6.1	0.80	11	13
4 / 10		EASTERN	CENTRAL APPALACHIAN	PENNSYLVANIAN	MIDDLE	VIRGINIA	SOUTHWEST VIRGINIA	TAGGART	WISE	BITUMINOUS	R-8453	W	214249	61A-16	36.982812	N	-82.799129	W	APPALACHIA (7.5')	WISE	15.00	UG,WESTMORELAND,WENTZ #1-B	Underground mine	1	fresh / unweathered	Upper Split	1.1	34.01	53.35	11.54	4.82	74.65	1.39	6.77	0.83	13,293	0.14	0.01	0.09	0.73	6.5	2,630	2,800	2,800	---	1.20	10.5	54	33	0.87	0.48	0	0.26	1.4	3.1	1.7	0.63	0.7	27000	18000	650	300	200	1200	2300	1000	290	0.028	3.3	0.74	10	97	4.5	0.74	0.94	0.061	24	170	3.1	18	0.7	17	1.6	1.3	0.48	100	4.5	1.1	0.22	0.8	0.15	0.5	0.5	1.1	14	29	0.13	4.3	0.97	3.6	13	9.8	1.6	290	7.5	0.074	5	0.34	21	0.74	0.16	0.16	1	5	2.9	1.9	0.83	180	0.3	0.27	0	3.2	0.34	0.34	1.8	26	0.8	6.7	1	4.3	24		R8453-61A-16	VADMR-WILKES G P	81/07/20	AAAAAAAAAAAA6003
5 / 10		EASTERN	CENTRAL APPALACHIAN	PENNSYLVANIAN	MIDDLE	VIRGINIA	SOUTHWEST VIRGINIA	TAGGART	WISE	BITUMINOUS	R-8454	W	214250	61A-17	36.982812	N	-82.799129	W	APPALACHIA (7.5')	WISE	22.20	UG,WESTMORELAND,WENTZ #1-B	Underground mine	1	fresh / unweathered	Middle Split	1.35	35.74	54.92	7.99	5.22	77.89	1.47	6.72	0.71	13,905	0.24	0.01	0.06	0.64	7.5	2,800	2,800	2,800	---	1.01	8.7	54	33	0.87	0.85	0.01	0.22	1.7	4.4	1.7	0.24	0.93	22000	15000	540	440	140	1200	2700	860	320	0.04	1.7	0.61	13	70	1.5	0.61	0.8	0.087	25	190	4.3	12	1.1	16	1.3	0.61	0.4	60	6.5	0.91	0.65	1.1	0.067	0.41	0.41	0.91	14	21	0.16	8.7	1.5	2.3	9.6	10	1.3	91	11	0.061	4.1	0.28	21	0.61	0.13	0.13	0.6	3.1	3.7	1.9	0.96	100	0.41	0.3	0	5.8	0.28	0.28	2.5	17	0.7	5.7	1.2	4.3	17		R8454-61A-17	VADMR-WILKES G P	81/07/20	AAAAAAAAAAAA6005
6 / 10		EASTERN	CENTRAL APPALACHIAN	PENNSYLVANIAN	MIDDLE	VIRGINIA	SOUTHWEST VIRGINIA	TAGGART	WISE	BITUMINOUS	R-8455	W	214251	61A-18	36.982812	N	-82.799129	W	APPALACHIA (7.5')	WISE	36.00	UG,WESTMORELAND,WENTZ #1-B	Underground mine	1	fresh / unweathered	Lower Split	1.66	32.85	58.22	7.27	5.12	78.34	1.34	7.25	0.68	13,845	0.37	0.02	0.06	0.6	8.0	2,580	2,800	2,800	---	1.01	7.1	48	34	0.85	0.98	0	0.32	3.7	4.2	1.4	0.06	1	16000	13000	430	420	170	2200	2100	580	280	0.041	1.9	0.5	13	78	1.8	0.5	0.71	0.061	15	190	6.8	12	0.9	23	1.1	0.78	0.33	70	4.5	0.75	0.42	0.4	0.15	0.34	0.34	0.75	8	16	0.12	4.9	2.3	1.5	9.2	14	1.1	21	9.2	0.05	3.4	0.23	12	0.5	0.11	0.11	0.8	2.9	5.1	1.4	0.35	78	0.17	0.23	0	2.9	0.23	0.23	2	23	0.5	4.9	0.8	4.2	12		R8455-61A-18	VADMR-WILKES G P	81/07/20	AAAAAAAAAAAA6004
7 / 10		EASTERN	CENTRAL APPALACHIAN	PENNSYLVANIAN	MIDDLE	VIRGINIA	SOUTHWEST VIRGINIA	TAGGART	WISE	BITUMINOUS	R-8469	W	214252	61A-19	36.978025	N	-82.781833	W	APPALACHIA (7.5')	WISE	68.40	UG,WESTMORELAND,WENTZ #1	Underground mine	1	fresh / unweathered	Full Thickness	1.82	33.13	60.22	4.83	5.27	80.3	1.43	7.48	0.69	14,162	0.4	0.05	0.07	0.57	7.5	2,400	2,640	2,760	---	0.99	4.7	49	28	1.9	1.6	0.02	0.36	3.3	7.5	1.2	0.07	2	11000	7100	630	460	130	1300	2500	340	390	0.026	8	0.33	11	47	1.6	0.33	0.66	0.043	10	200	4.2	6.7	0.6	13	0.72	0.33	0.27	70	2.3	0.71	0.52	0.2	0.067	0.22	0.22	0.49	5	5.2	0.1	7.5	1.3	1	5.2	8.5	0.72	15	4.4	0.033	2.2	0.15	14	0.33	0.072	0.072	0.5	1.9	2.4	1	0.12	75	0.09	0.15	0	1.5	0.15	0.15	0.7	12	0.5	5.6	0.7	2.4	8.9		R8469-61A-19	VADMR-WILKES G P	81/07/20	AAAAAAAAAAAA6002
8 / 10		EASTERN	CENTRAL APPALACHIAN	PENNSYLVANIAN	MIDDLE	VIRGINIA	SOUTHWEST VIRGINIA	TAGGART	WISE	BITUMINOUS	R-8470	W	214253	61A-20	36.993572	N	-82.785059	W	APPALACHIA (7.5')	WISE	42.00	UG,WESTMORELAND,WENTZ #1	Underground mine	1	fresh / unweathered	Full Thickness	1.46	34.71	60.26	3.57	5.39	81.66	1.48	7.39	0.51	14,447	0.28	0.03	0.05	0.43	8.5	2,300	2,540	2,720	---	0.69	3.2	44	30	1.5	1.3	0.03	2.2	3	11	1.3	0.08	2.6	6600	5100	350	250	510	790	2500	240	330	0.027	3.6	0.22	9.6	58	1.1	0.22	0.7	0.029	7	190	3.9	4.4	0.3	9.9	0.49	0.48	0.16	50	1.8	0.34	1.3	0.2	0.052	0.15	0.15	0.34	4	3.1	0.04	7.4	0.83	0.48	3.1	5.4	0.49	12	2.7	0.022	1.5	0.1	21	0.22	0.049	0.049	0.4	1.1	3.4	0.7	0.17	77	0.07	0.11	0	1	0.1	0.1	0.62	6.4	0.2	1.9	0.4	2	5.1		R8470-61A-20	VADMR-WILKES G P	81/07/20	AAAAAAAAAAAA6007
9 / 10		EASTERN	CENTRAL APPALACHIAN	PENNSYLVANIAN	MIDDLE	VIRGINIA	SOUTHWEST VIRGINIA	TAGGART	WISE	BITUMINOUS	R-8471	W	214254	61A-21	36.977583	N	-82.794652	W	APPALACHIA (7.5')	WISE	41.88	UG,CRYSTAL COAL CO	Underground mine	1	fresh / unweathered	Full Thickness	1.65	32.52	57.89	7.94	5.06	77.46	1.39	7.37	0.78	13,707	0.36	0.03	0.15	0.6	8.5	2,580	2,800	2,800	---	1.17	7.5	49	33	0.76	1	0	0.28	4.5	6.2	1.7	0.08	1.1	17000	13000	410	460	160	2800	3300	770	330	0.04	13	0.53	9.8	90	2	0.53	0.42	0.047	15	180	4.5	13	1	21	1.1	1.1	0.32	70	4.2	0.79	0.52	0.5	0.078	0.36	0.36	0.79	8	11	0.12	3.5	0.83	1.1	9	7.5	1.1	28	7.4	0.053	3.6	0.24	10	0.53	0.12	0.12	0.8	3	5.7	1.3	0.47	90	0.21	0.24	0	2.8	1.2	0.24	1.5	19	0.5	4.6	0.8	2.5	9		R8471-61A-21	VADMR-WILKES G P	81/07/20	AAAAAAAAAAAA6001
10 / 10		EASTERN	CENTRAL APPALACHIAN	PENNSYLVANIAN	MIDDLE	VIRGINIA	SOUTHWEST VIRGINIA	TAGGART	WISE	BITUMINOUS	R-8473	W	214256	61A-23	36.988607	N	-82.785574	W	APPALACHIA (7.5')	WISE	28.80	UG,WESTMORELAND,WENTZ #1	Underground mine	1	fresh / unweathered	Full Thickness	1.46	34.38	59.95	4.21	5.35	81.38	1.5	6.86	0.7	14,430	0.26	0.01	0.15	0.54	7.5	2,390	2,630	2,760	---	0.97	3.1	44	29	1.5	0.86	0.01	0.53	2.5	14	1.3	0.16	1.8	6400	4700	330	160	120	640	3100	240	220	0.022	23	0.22	6.5	40	2.4	0.22	0.91	0.043	8	230	5	4.5	0.63	11	0.48	0.22	0.56	50	2.1	0.33	2.9	0.2	0.12	0.15	0.15	0.33	4	3.4	0.08	2.5	0.74	0.37	3.1	7.4	0.48	22	3.4	0.022	1.5	0.1	14	0.22	0.048	0.048	1.1	1.8	3.4	0.7	0.033	59	0	0.15	0	1	1.4	0.1	0.54	7.8	0.5	2.5	0.6	1.7	2.4		R8473-61A-23	VADMR-WILKES G P	81/07/17	AAAAAAAAAAAA6006

1 / 1		EASTERN	CENTRAL APPALACHIAN	PENNSYLVANIAN	MIDDLE	VIRGINIA	SOUTHWEST VIRGINIA	34 INCH	WISE	BITUMINOUS	R-8647	W	226972	90C-19	37.046445	N	-82.684861	W	FLAT GAP (7.5')	WISE	20.40	ST,HUMPHRIES ENTERPRISES INC	Surface mine	1	fresh / unweathered	Full Thickness	5.62	33.02	57.22	4.14	5.5	75.93	1.24	11.39	1.8	13,553	4.3	0.3	0.49	1.01	8.0	2,020	2,080	2,520	60	2.66	4.1	34	23	1.6	0.61	0.01	0.41	2.1	34	1.3	0.14	1.3	6600	4900	460	150	120	710	9900	320	210	0.03	32	0.2	4.9	53	2.2	0.29	2.9	0.018	5.3	180	2.6	5.2	0.5	9.8	0.63	0.13	0.16	40	2.1	1.6	2.3	0.27	0.3	0.62	0.29	0.43	2.9	2	0.071	5.7	1.5	1.6	8.2	7.4	0.43	25	0.49	0.029	2.9	0.063	9.1	0.29	0.063	0.063	0.89	1.2	4.6	0.78	0.78	57	0.042	0.098	0	0.78	0.29	0.13	0.75	6.6	0.42	5.7	0.44	2.6	13		R8647-90C-19	VADMR-WILKES G P	84/08/08	AAAAAAAAAAAA5580

1 / 3		EASTERN	CENTRAL APPALACHIAN	PENNSYLVANIAN	MIDDLE	VIRGINIA	SOUTHWEST VIRGINIA	LOW SPLINT	WISE	BITUMINOUS	R-7347	W	203389	90C-11	37.057799	N	-82.641900	W	FLAT GAP (7.5')	WISE	24.84	SURFACE MINE	Surface mine	1	fresh / unweathered	Full Thickness	3.1	32.6	53.6	10.7	5.3	73.5	0.4	8.2	2	13,197	1.9	0.01	1.09	0.9	8.5	2,460	2,550	2,640	---	3.03	11.7	50	27	0.5	0.78	0.01	0.23	2.8	15	1.5	0.08	0.9	27000	17000	420	550	200	2700	12000	1000	420	0.023	31	0.82	6.8	71	3.4	1.2	8.3	0.091	16	510	3.4	15	1.8	14	1.8	0.82	0.31	80	5.9	1.2	0.89	0.8	0.12	0.56	0.56	1.2	9	22	0.13	12	0.43	2.7	9.6	6.9	1.8	42	5.7	0.12	5.6	0.56	23	0.82	0.18	0.26	0.45	3.5	7.4	1.4	0.12	67	0.21	0.19	0	2.4	0.26	0.38	0.95	19	0.7	7	0.7	5.4	26		R7347-90C-11	VADMR-WILKES G P	78/09/12	AAAAAAAAAAAA5878
2 / 3		EASTERN	CENTRAL APPALACHIAN	PENNSYLVANIAN	MIDDLE	VIRGINIA	SOUTHWEST VIRGINIA	LOW SPLINT	WISE	BITUMINOUS	R-7409	W	205193	61A-7	36.892410	N	-82.870193	W	APPALACHIA (7.5')	WISE	38.88	UG,LEE-MAN #1	Underground mine	11	slightly weathered	Lower Split	2.3	37.9	55.3	4.5	5.1	79.2	1.6	9.1	0.6	14,192	0.6	0.05	0.06	0.5	6.0	2,710	2,800	2,800	---	0.85	4.5	52	27	2.3	0.9	0	0.66	0.82	5.8	2.6	0.15	3	11000	6400	730	240	220	310	1800	710	540	0.018	0.9	0.32	15	59	1.1	0.32	0.66	0.05	16	50	3.6	7.9	0.1	13	0.69	0.77	0.22	37	1.9	0.47	0.21	0.6	0.012	0.47	0.21	0.47	9	8.6	0.13	3.2	0.9	3.2	8.1	9	0.69	29	4.2	0.032	2.1	0.14	14	0.32	0.069	0.069	0.2	1.8	1.8	1.3	0.26	140	0.17	0.15	0	2.3	0.14	0.14	0.98	8.1	0	6.3	0.7	3.4	25		R7409-61A-7	VADMR-WILKES G P	79/02/23	AAAAAAAAAAAA5877
3 / 3		EASTERN	CENTRAL APPALACHIAN	PENNSYLVANIAN	MIDDLE	VIRGINIA	SOUTHWEST VIRGINIA	LOW SPLINT	WISE	BITUMINOUS	R-7410	W	205194	61A-8	36.892410	N	-82.870193	W	APPALACHIA (7.5')	WISE	24.24	UG,LEE-MAN #1	Underground mine	11	slightly weathered	Upper Split	2.3	36.3	51.4	10	5	73.6	1.5	9.1	0.8	13,184	0.7	0.02	0.08	0.66	4.5	2,750	2,800	2,800	---	1.21	10.1	55	26	2.8	0.91	0.02	0.27	2.2	3.8	1.7	0.37	2.3	26000	14000	2000	560	200	1900	2700	1000	910	0.043	0.9	0.71	18	83	1.6	0.71	0.68	0.076	24	70	5.7	18	1.5	16	1.6	1.6	0.42	70	5.4	1.1	5.2	0.9	0.025	0.48	0.48	1.1	13	18	0.18	19	1	3.9	12	11	1.6	160	8.1	0.071	4.8	0.33	17	0.71	0.16	0.16	0.5	4	1	2.1	0.58	150	0.22	0.27	0	3.6	0.54	0.33	1.2	25	0	11	1	20	35		R7410-61A-8	VADMR-WILKES G P	79/02/23	AAAAAAAAAAAA5876

1 / 2		EASTERN	CENTRAL APPALACHIAN	PENNSYLVANIAN	MIDDLE	VIRGINIA	SOUTHWEST VIRGINIA	HOUSE	WISE	BITUMINOUS	R-8648	W	226973	90C-20	37.048392	N	-82.687334	W	FLAT GAP (7.5')	WISE	23.40	ST,HUMPHRIES ENTERPRISES INC	Surface mine	1	fresh / unweathered	Lower Split	1.15	37.26	58.27	3.32	5.41	82.47	1.46	6.58	0.76	14,741	0.41	0.03	0.09	0.64	4.5	2,640	2,740	2,800	43	1.09	3.3	52	30	1.6	0.45	0	1.3	1	7.9	2.1	0.09	1.9	8100	5200	370	89	320	270	1800	410	240	0.046	3.8	0.16	4	25	3.2	0.23	1.9	0.019	9.4	140	6.2	5.7	0.12	15	1.4	0.73	0.23	70	2.3	1.7	1.6	0.34	0.25	0.36	0.23	0.35	5.6	2.7	0.071	2.2	0.29	1.5	7.9	9.6	0.35	13	3.3	0.023	5	0.051	9.1	0.23	0.051	0.051	0.75	1.5	3.8	1.2	0.4	46	0.12	0.15	0	1.3	0.23	0.11	0.4	6.9	0.55	5.3	0.51	3.3	13		R8648-90C-20	VADMR-WILKES G P	84/08/08	AAAAAAAAAAAA5748
2 / 2		EASTERN	CENTRAL APPALACHIAN	PENNSYLVANIAN	MIDDLE	VIRGINIA	SOUTHWEST VIRGINIA	HOUSE	WISE	BITUMINOUS	R-8749	W	236243	90C-27	37.042906	N	-82.687274	W	FLAT GAP (7.5')	WISE	30.00	SURFACE MINE	Surface mine	1	fresh / unweathered	Lower Split	1.37	37.85	58.31	2.47	5.5	83.44	1.46	6.3	0.83	14,916	0.35	0.02	0.02	0.79	5.0	2,430	2,530	2,690	47	1.07	2.3	49	29	2.9	0.81	0.03	0.93	0.59	7.2	1.8	0.14	3.9	5200	3600	480	110	160	110	1200	240	360	0.02	0.75	0.11	3.7	21	1.8	0.16	1.5	0.004	8.2	310	7.7	3.6	0.036	11	0.35	0.074	0.15	14	1.5	0.52	0.55	0.23	0.003	0.11	0.16	0.24	5	2.5	0.033	6.7	0.44	0.92	5.5	5.8	0.24	14	2.5	0.016	1.6	0.035	20	0.16	0.035	0.035	0.46	1	2.3	0.76	0.37	60	0.079	0.1	0	0.79	0.16	0.074	0.2	3.5	0.48	2.8	0.28	1.6	8.7		R8749-90C-27	VADMR-WILKES G P	86/06/16	AAAAAAAAAAAA5747

1 / 1		EASTERN	CENTRAL APPALACHIAN	PENNSYLVANIAN	MIDDLE	VIRGINIA	SOUTHWEST VIRGINIA	PHILLIPS	WISE	BITUMINOUS	R-7174	W	200485	90C-8	37.040389	N	-82.706695	W	FLAT GAP (7.5')	WISE	18.96	ST,BOSSCO COAL CO	Surface mine	11	weathered	Full Thickness	5.5	33.7	54.6	6.2	5.5	75	1.4	10.6	1.2	13,235	3.2	0.06	0.44	0.65	4.5	2,130	2,420	2,580	---	1.81	5.6	52	21	2.6	0.78	0.06	0.41	1.2	10	1.7	0.31	4.7	14000	6200	1000	260	170	550	4000	570	1000	0.008	10	0.39	7.3	73	2.5	0.59	1.7	0.055	16	130	4.5	9.8	0.25	13	1.7	0.39	0.31	23	2.4	0.9	0.17	0.65	0.018	0.59	0.27	0.59	9	7.3	0.14	29	0.43	2.2	8.4	8.4	0.86	76	4.7	0.059	2.7	0.27	28	0.39	0.086	0.13	0.5	2.4	3.1	1.4	0.059	150	0.15	0.27	0	2	0.13	0.18	1.1	11	0.5	7.8	0.75	9	18		R7174-90C-8	VADMR-HENDERSON J A	78/08/15	AAAAAAAAAAAA5940

1 / 6		EASTERN	CENTRAL APPALACHIAN	PENNSYLVANIAN	MIDDLE	VIRGINIA	SOUTHWEST VIRGINIA	PARDEE	WISE	BITUMINOUS	R-6915	W	195441	90C-4	37.012743	N	-82.714107	W	FLAT GAP (7.5')	WISE	15.60	ST,WESTMORELAND COAL CO	Surface mine	11	slightly weathered	Full Thickness	3.6	36.8	53.9	5.7	5.7	77.2	1.6	9	0.8	13,877	2.1	0	0.07	0.74	8.5	2,800	2,800	2,800	---	1.15	5.9	52	31	1.3	0.6	0	0.45	2.4	4	1.5	0.04	2.1	14000	9700	550	210	190	1200	1700	530	500	0.015	2.4	0.41	5	36	2.2	0.62	0.84	0.024	14	0	14	9.8	0.5	16	0.91	0.41	0.35	59	1.8	0.71	1.3	0.4	0.09	0.28	0.28	0.62	7	10	0.14	3.3	0.091	0.59	4.5	7.7	0.91	10	5.9	0.062	2.8	0.28	19	0.41	0.091	0.13	1.6	2.7	2	1.7	0.15	40	0.16	0.32	0	1.7	0.13	0.19	1.4	6.5	0.6	4.9	0.9	4.1	5.4		R6915-90C-4	VADMR-HENDERSON J A	77/03/31	AAAAAAAAAAAA5937
2 / 6		EASTERN	CENTRAL APPALACHIAN	PENNSYLVANIAN	MIDDLE	VIRGINIA	SOUTHWEST VIRGINIA	PARDEE	WISE	BITUMINOUS	R-6916	W	195443	90C-6	37.015986	N	-82.713401	W	FLAT GAP (7.5')	WISE	46.08	ST,WESTMORELAND COAL CO	Surface mine	11	slightly weathered	Full Thickness	3.4	32.7	49.9	14	5.2	69.9	1.4	8.2	1.2	12,508	1.8	0.01	0.33	0.81	8.5	2,800	2,800	2,800	---	1.92	13.3	58	27	0.67	0.96	0	0.47	3.4	5.2	1.2	0.06	0.97	36000	19000	640	770	470	3800	4800	950	520	0.023	2.1	0.93	12	84	1.6	1.4	0.51	0.072	13	0	1.9	7.8	0.9	19	2	0.93	0.17	96	3.6	1.5	0.32	0.4	0.16	0.63	0.63	1.4	8	10	0.09	10	0.76	1.3	9.7	8.6	2	35	7.8	0.14	6.3	0.63	18	0.93	0.2	0.3	0.4	2	0.86	1.2	0.65	61	0.13	0.17	0	2.4	0.3	0.43	3.3	16	0.4	6	0.6	12	15		R6916-90C-6	VADMR-HENDERSON J A	77/03/31	AAAAAAAAAAAA5938
3 / 6		EASTERN	CENTRAL APPALACHIAN	PENNSYLVANIAN	MIDDLE	VIRGINIA	SOUTHWEST VIRGINIA	PARDEE	WISE	BITUMINOUS	R-7366	W	204163	61A-3	36.994698	N	-82.825325	W	APPALACHIA (7.5')	WISE	29.64	UNDERGROUND MINE	Underground mine	11	slightly weathered	Full Thickness	3.5	33.5	56.2	6.8	5.2	76.3	1.6	9.5	0.6	13,425	1.8	0.01	0.13	0.43	4.5	2,610	2,720	2,800	---	0.89	8.3	50	33	2.7	0.66	0	0.19	1.4	2.7	1.4	1.7	1.3	19000	15000	1600	330	120	970	1600	680	420	0.021	1.5	0.58	12	48	1.7	0.87	1	0.075	20	1700	4.6	9.6	0.3	16	1.3	0.58	0.27	140	5.3	0.87	1	0.9	0.07	0.4	0.4	0.87	11	23	0.14	3	0.38	1.8	5.6	12	1.3	610	8.3	0.087	4	0.4	8	0.58	0.13	0.19	0.5	3	3	1.7	0.72	91	0.21	0.27	0	3.4	0.19	0.27	1.3	14	0.63	7.1	0.8	4.6	16		R7366-61A-3	VADMR-HENDERSON J A	78/11/24	AAAAAAAAAAAA5936
4 / 6		EASTERN	CENTRAL APPALACHIAN	PENNSYLVANIAN	MIDDLE	VIRGINIA	SOUTHWEST VIRGINIA	PARDEE	WISE	BITUMINOUS	R-7411	W	205195	61A-9	36.959864	N	-82.856213	W	APPALACHIA (7.5')	WISE	62.52	UNDERGROUND MINE	Underground mine	11	slightly weathered	Full Thickness	2.2	35.9	53.2	8.7	5.4	75	1.7	8.3	0.9	13,529	0.6	0.01	0.14	0.76	5.5	2,800	2,800	2,800	---	1.33	9.2	51	33	1.4	0.76	0.01	0.32	2	4.1	2	0.5	1	22000	16000	900	420	220	1600	2700	1100	370	0.038	2.6	0.64	13	61	1.7	0.64	0.88	0.082	19	70	4	16	1.3	19	1.4	0.64	0.34	47	5.7	0.97	0.56	0.8	0.043	0.44	0.44	0.97	12	37	0.14	9.2	0.45	3.1	10	9	1.4	200	9.1	0.064	4.4	0.3	10	0.64	0.14	0.14	0.6	3.8	0.73	1.7	0.75	86	0.25	0.3	0	3.6	0.3	0.3	1.7	22	0	6	0.9	8.4	19		R7411-61A-9	VADMR-WILKES G P	79/02/23	AAAAAAAAAAAA5935
5 / 63	5 / 6 (see 7 - average of 5 + 6)	EASTERN	CENTRAL APPALACHIAN	PENNSYLVANIAN	MIDDLE	VIRGINIA	SOUTHWEST VIRGINIA	PARDEE	WISE	BITUMINOUS	R-8165	W	211679	90C-12	37.031904	N	-82.733241	W	FLAT GAP (7.5')	WISE	39.60	UG,PINE BRANCH MINE	Underground mine	1	fresh / unweathered	Bench Sample	1.99	32.96	53.07	11.96	5.05	72.9	1.66	7.29	1.11	12,966	0.64	0.07	0.38	0.65	6.0	2,646	2,746	2,783	---	---	12.25	53	32	1.6	0.63	0	0.35	2.2	5.9	1.8	0.98	0.53	30000	20000	1400	460	320	2200	5000	1300	260	0.033	7.7	0.86	20	86	1.9	0.86	1.2	0.067	28	280	5.4	17	0.88	22	1.9	0.86	0.42	140	4.1	1.3	0.89	0.94	0.18	0.58	0.58	1.3	14	38	0.14	7.9	0.86	4.8	12	9.9	1.9	520	8.9	0.086	5.8	0.39	28	0.86	0.19	0.19	0.75	4.4	3.4	1.9	0.88	140	0.31	0.29	0	3.5	0.39	0.39	1.9	23	0.49	8.7	1	7.8	39		W211678-9	VADMR-HENDERSON J A	80/10/07	AAAAAAAAAAAA5939
6 / 63	6 / 6 (see 7 - average of 5 + 6)	EASTERN	CENTRAL APPALACHIAN	PENNSYLVANIAN	MIDDLE	VIRGINIA	SOUTHWEST VIRGINIA	PARDEE	WISE	BITUMINOUS	R-8166	W	211678	90C-13	37.031904	N	-82.733241	W	FLAT GAP (7.5')	WISE	45.60	UG,PINE BRANCH MINE	Underground mine	1	fresh / unweathered	Bench Sample	1.99	32.96	53.07	11.96	5.05	72.9	1.66	7.29	1.11	12,966	0.64	0.07	0.38	0.65	6.0	2,646	2,746	2,783	---	---	12.25	53	32	1.6	0.63	0	0.35	2.2	5.9	1.8	0.98	0.53	30000	20000	1400	460	320	2200	5000	1300	260	0.033	7.7	0.86	20	86	1.9	0.86	1.2	0.067	28	280	5.4	17	0.88	22	1.9	0.86	0.42	140	4.1	1.3	0.89	0.94	0.18	0.58	0.58	1.3	14	38	0.14	7.9	0.86	4.8	12	9.9	1.9	520	8.9	0.086	5.8	0.39	28	0.86	0.19	0.19	0.75	4.4	3.4	1.9	0.88	140	0.31	0.29	0	3.5	0.39	0.39	1.9	23	0.49	8.7	1	7.8	39		W211678-9	VADMR-HENDERSON J A	80/10/07	AAAAAAAAAAAA5939
73	7 (average of 5 + 6)	EASTERN	CENTRAL APPALACHIAN	PENNSYLVANIAN	MIDDLE	VIRGINIA	SOUTHWEST VIRGINIA	PARDEE	WISE	BITUMINOUS	W211678-9	W	AVE 2	W211678-9	37.031904	N	-82.733241	W	FLAT GAP (7.5')	WISE	85.20	UG,PINE BRANCH MINE	[Underground mine]	1	[fresh / unweathered]	[Average of 2 Bench Samples]	1.99	32.96	53.07	11.96	5.05	72.9	1.66	7.29	1.11	12,966	0.64	0.07	0.38	0.65	6.0	2,646	2,746	2,783	[---]	[---]	12.25	53	32	1.6	0.63	0	0.35	2.2	5.9	1.8	0.98	0.53	30000	20000	1400	460	320	2200	5000	1300	260	0.033	7.7	0.86	20	86	1.9	0.86	1.2	0.067	28	280	5.4	17	0.88	22	1.9	0.86	0.42	140	4.1	1.3	0.89	0.94	0.18	0.58	0.58	1.3	14	38	0.14	7.9	0.86	4.8	12	9.9	1.9	520	8.9	0.086	5.8	0.39	28	0.86	0.19	0.19	0.75	4.4	3.4	1.9	0.88	140	0.31	0.29	0	3.5	0.39	0.39	1.9	23	0.49	8.7	1	7.8	39		W211678-9	VADMR-HENDERSON J A	80/10/07	AAAAAAAAAAAA5939

1 / 3		EASTERN	CENTRAL APPALACHIAN	PENNSYLVANIAN	MIDDLE	VIRGINIA	SOUTHWEST VIRGINIA	MORRIS	WISE	BITUMINOUS	R-7367	W	204164	91D-1	37.006090	N	-82.788868	W	WHITESBURG (7.5')	WISE	45.60	UNDERGROUND MINE	Underground mine	11	slightly weathered	Full Thickness	2.2	34.5	56.5	6.8	5.3	77.6	1.6	8	0.7	13,687	0.7	0.01	0.16	0.5	5.0	2,800	2,800	2,800	---	1.02	7.5	52	32	1.3	1.1	0	0.28	1.6	4.8	1.6	0.46	1.3	18000	13000	700	480	160	1000	2500	720	380	0.023	2.4	0.53	9	35	1.3	0.79	1.1	0.098	20	370	10	10	0.3	16	1.1	0.53	0.27	48	4	0.79	2	0.7	0.03	0.36	0.36	0.79	12	17	0.14	5.7	0.19	1.2	7.2	17	1.1	150	7	0.079	3.6	0.36	14	0.53	0.12	0.17	0.5	2.4	3.5	1.7	0.26	69	0.2	0.25	0	2.5	0.17	0.24	1.1	12	0.63	5.6	0.7	8.3	11		R7367-91D-1	VADMR-HENDERSON J A	78/11/24	AAAAAAAAAAAA5917
2 / 3		EASTERN	CENTRAL APPALACHIAN	PENNSYLVANIAN	MIDDLE	VIRGINIA	SOUTHWEST VIRGINIA	MORRIS	WISE	BITUMINOUS	R-7412	W	205196	61A-10	36.986741	N	-82.834467	W	APPALACHIA (7.5')	WISE	73.20	UNDERGROUND MINE	Underground mine	11	slightly weathered	Full Thickness	2.9	34.6	57.5	5	5.4	78.9	1.6	8.5	0.6	13,972	0.9	0.01	0.12	0.52	5.0	2,800	2,800	2,800	---	0.86	5.1	48	31	2.7	0.78	0	0.19	1.4	6.7	1.5	1.2	2	11000	8500	1000	240	71	580	2400	470	410	0.017	3	0.36	7.7	28	1.1	0.36	0.86	0.046	15	110	1.8	6.9	0.2	16	0.79	0.82	0.23	84	2.3	0.54	0.4	0.5	0.04	0.24	0.24	0.54	8	15	0.11	3.6	0.66	2.3	8.7	4.9	0.79	280	5.6	0.036	2.4	0.16	14	0.36	0.079	0.079	0.3	1.6	3.1	1.4	0.34	51	0.14	0.2	0	2.1	0.16	0.16	0.88	9.2	0	7.1	0.6	2.6	28		R7412-61A-10	VADMR-WILKES G P	79/02/23	AAAAAAAAAAAA5915
3 / 3		EASTERN	CENTRAL APPALACHIAN	PENNSYLVANIAN	MIDDLE	VIRGINIA	SOUTHWEST VIRGINIA	MORRIS	WISE	BITUMINOUS	R-8472	W	214255	61A-22	36.988332	N	-82.806905	W	APPALACHIA (7.5')	WISE	43.56	UG,SHELDON COAL CO	Underground mine	1	fresh / unweathered	Full Thickness	1.82	36.73	57.3	4.15	5.37	80.03	1.62	8.17	0.66	14,191	0.33	0.03	0.09	0.54	5.0	2,560	2,680	2,800	---	0.99	4.1	51	28	2.3	1	0.02	0.2	1.1	8.6	1.9	0.17	2.2	9800	6200	660	250	62	390	2500	480	360	0.045	3	0.29	9	21	1.5	0.29	0.85	0.053	11	210	3.4	6.4	0.49	12	0.63	0.29	0.23	50	2	0.9	0.74	0.3	0.12	0.2	0.2	0.43	6	4.5	0.07	6.6	0.78	1.7	6.6	10	0.63	31	3.9	0.029	2	0.13	14	0.29	0.063	0.063	0.3	1.7	4.4	1	0.3	30	0	0.13	0	1.5	0.13	0.13	0.64	10	0.2	4.5	0.5	2.5	12		R8472-61A-22	VADMR-WILKES G P	81/07/20	AAAAAAAAAAAA5916

1 / 1		EASTERN	CENTRAL APPALACHIAN	PENNSYLVANIAN	MIDDLE	VIRGINIA	SOUTHWEST VIRGINIA	HIGH SPLINT	WISE	BITUMINOUS	R-6914	W	195442	90C-5	37.034312	N	-82.729939	W	FLAT GAP (7.5')	WISE	45.00	ST,WESTMORELAND COAL CO	Surface mine	11	slightly weathered	Full Thickness	3.6	30.8	48.6	17	4.8	66.8	1.4	9.1	0.8	11,853	1.7	0.01	0.23	0.61	5.0	2,800	2,800	2,800	---	1.35	14.2	55	30	0.65	1.3	0.01	0.22	4	4.3	1.2	0.1	0.76	37000	23000	660	1100	230	4700	4300	1000	430	0.018	2.6	0.99	10	82	1.3	1.5	1.7	0.095	23	0	5.4	23	1.5	20	2.2	0.99	0.38	150	3.6	1.3	0.15	0.8	0.09	0.68	0.68	1.5	14	23	0.15	14	0.74	0.92	8	9.2	2.2	62	9.5	0.15	6.8	0.68	49	0.99	0.22	0.32	0.6	4.2	2.9	2.2	0.47	40	0.23	0.29	0	3.6	0.32	0.46	2.1	20	0.1	5.8	0.8	31	14		R6914-90C-5	VADMR-HENDERSON J A	77/03/31	AAAAAAAAAAAA5746

Data Audit (jal)

* Column headers and order modified from USGS database to parallel VDMR Publication 122 (Wilkes and others, 1992).

* Row data and order modified from USGS database to group analyses by coal bed and parallel VDMR Publication 122 (Wilkes and others, 1992).

* All 375 samples inventoried and accounted for as referenced to VDMR Publication 122 (Wilkes and others, 1992).

* Data in selected cells and rows have been spot checked and verified.

* Cell N8 frozen to scan through column and row data with reference to the VDMR sample identification number listed in the "POINTID [modified to VDMR Id. No.2]" column.

Footnotes (jal)

1. Data in latitude / longitude and ash-fusion temperature cells have been converted by the USGS to a different base than reported in Publication 122 (Wilkes and others, 1992). Data checked but not verified.

2. Data in corresponding columns and rows were not found in the USGS database; and have been modified or manually entered to supplement data set and parallel Publication 122 (Wilkes and others, 1992).
(* Data in latitude / longitude and ash-fusion temperature cells have been converted and manually entered.)
(* Data in latitude / longitude and ash-fusion temperature cells have been manually entered from Publication 122 (Wilkes and others, 1992) for conversion calculation.)

3. Data in corresponding cells and rows are average analyses combined by the USGS for composite and bench samples, copied back to the individual samples.
(* See Publication 122 (Wilkes and others, 1992) for detailed analyses of individual samples.)

[end]